## Table 1
xTool D1(10W) Materials parameters for reference
Serial number | Material Code | Material name | Machine | Processing mode | Power % | Speed mm/s | Processing times | Remarks
1 | A0008 | Clay | D1 10W | Laser vector engraving | 30 | 80 | 1
2 | A0008 | Clay | D1 10W | Laser bitmap engraving | 20 | 100 | 1
3 | A0009 | Plasticine | D1 10W | Laser vector engraving | 80 | 80 | 1
4 | A0009 | Plasticine | D1 10W | Laser bitmap engraving | 80 | 80 | 1
5 | AE001 | Rubber mat for engraving | D1 10W | Laser vector engraving | 70 | 50 | 1
6 | AE001 | Rubber mat for engraving | D1 10W | Laser bitmap engraving | 100 | 40 | 2
7 | AE005 | Photosensitive stamp | D1 10W | Laser bitmap engraving | 45 | 135 | 1
8 | AE006 | Photosensitive stamp pad | D1 10W | Laser bitmap engraving | 45 | 135 | 1
9 | AE008 | Rubber magnet | D1 10W | Laser cutting | 100 | 3 | 1
10 | AE008 | Rubber magnet | D1 10W | Laser vector engraving | 40 | 80 | 1
11 | AE008 | Rubber magnet | D1 10W | Laser bitmap engraving | 50 | 80 | 1
12 | AF001 | Eva foam 1mm | D1 10W | Laser cutting | 20 | 20 | 1
13 | AF002 | Eva foam 2mm | D1 10W | Laser cutting | 100 | 9 | 1
14 | AF003 | Eva foam 3mm | D1 10W | Laser cutting | 100 | 7 | 1
15 | AF004 | Eva foam 5mm | D1 10W | Laser cutting | 100 | 3 | 1
16 | AF006 | Foam cotton 5mm | D1 10W | Laser cutting | 100 | 5 | 1
17 | AF007 | KT board 5mm | D1 10W | Laser cutting | 75 | 15 | 2
18 | AF007 | KT board 5mm | D1 10W | Laser vector engraving | 30 | 60 | 1
19 | AF007 | KT board 5mm | D1 10W | Laser bitmap engraving | 40 | 60 | 1
20 | AF008 | PVC expansion sheet 5mm | D1 10W | Laser cutting | 70 | 12 | 2
21 | AF008 | PVC expansion sheet 5mm | D1 10W | Laser vector engraving | 55 | 65 | 1
22 | AF008 | PVC expansion sheet 5mm | D1 10W | Laser bitmap engraving | 60 | 100 | 1
23 | AFT001 | Nylon | D1 10W | Laser cutting | 40 | 20 | 1
24 | AFT001 | Nylon | D1 10W | Laser vector engraving | 55 | 75 | 1
25 | AFT001 | Nylon | D1 10W | Laser bitmap engraving | 20 | 110 | 1
26 | AFT003 | Flannel | D1 10W | Laser cutting | 30 | 20 | 1
27 | AFT003 | Flannel | D1 10W | Laser vector engraving | 40 | 70 | 1
28 | AFT003 | Flannel | D1 10W | Laser bitmap engraving | 30 | 80 | 1
29 | AFT005 | Red cotton fabric | D1 10W | Laser cutting | 30 | 20 | 1
30 | AFT005 | Red cotton fabric | D1 10W | Laser vector engraving | 40 | 80 | 1
31 | AFT005 | Red cotton fabric | D1 10W | Laser bitmap engraving | 40 | 60 | 1
32 | AFT009 | Nonwoven fabric 1mm | D1 10W | Laser cutting | 95 | 40 | 1
33 | AFT011 | Denim fabric | D1 10W | Laser cutting | 100 | 15 | 1
34 | AFT011 | Denim fabric | D1 10W | Laser vector engraving | 100 | 50 | 1
35 | AFT011 | Denim fabric | D1 10W | Laser bitmap engraving | 50 | 50 | 1
36 | AFT015 | Conductive fabric | D1 10W | Laser cutting | 30 | 20 | 1
37 | AFT016 | Green felt 1.6mm | D1 10W | Laser cutting | 50 | 20 | 1
38 | AFT016 | Green felt 1.6mm | D1 10W | Laser vector engraving | 40 | 80 | 1
39 | AFT016 | Green felt 1.6mm | D1 10W | Laser bitmap engraving | 50 | 120 | 1
40 | AFT017 | Tencel-like fabric | D1 10W | Laser cutting | 65 | 20 | 1
41 | AFT017 | Tencel-like fabric | D1 10W | Laser vector engraving | 50 | 80 | 1
42 | AFT017 | Tencel-like fabric | D1 10W | Laser bitmap engraving | 70 | 140 | 1
43 | AFT018 | Blue and white patterned linen | D1 10W | Laser cutting | 95 | 20 | 1
44 | AFT018 | Blue and white patterned linen | D1 10W | Laser bitmap engraving | 30 | 40 | 1
45 | AFT019 | Cork with nonwoven fabric | D1 10W | Laser cutting | 50 | 20 | 1
46 | AFT019 | Cork with nonwoven fabric | D1 10W | Laser vector engraving | 30 | 60 | 1
47 | AFT019 | Cork with nonwoven fabric | D1 10W | Laser bitmap engraving | 20 | 60 | 1
48 | AFT022 | Felt 1mm | D1 10W | Laser cutting | 50 | 20 | 1
49 | AFT022 | Felt 1mm | D1 10W | Laser vector engraving | 50 | 80 | 1
50 | AFT022 | Felt 1mm | D1 10W | Laser bitmap engraving | 20 | 100 | 1
51 | AFT023 | Felt 3mm | D1 10W | Laser cutting | 50 | 3 | 1 | For bright-colored felt, use the speed of 7 mm/s; and for pink felt, use the speed of 3 mm/s.
52 | AFT023 | Felt 3mm | D1 10W | Laser vector engraving | 50 | 80 | 1
53 | AFT023 | Felt 3mm | D1 10W | Laser bitmap engraving | 20 | 100 | 1
54 | AFT024 | Felt 5mm | D1 10W | Laser cutting | 50 | 8 | 2
55 | AFT024 | Felt 5mm | D1 10W | Laser vector engraving | 50 | 80 | 1
56 | AFT024 | Felt 5mm | D1 10W | Laser bitmap engraving | 20 | 100 | 1
57 | AH002 | PET Heat transfer film | D1 10W | Laser cutting | 80 | 12 | 1
58 | AL001 | PU artificial leather | D1 10W | Laser cutting | 85 | 20 | 2
59 | AL001 | PU artificial leather | D1 10W | Laser vector engraving | 70 | 60 | 1
60 | AL001 | PU artificial leather | D1 10W | Laser bitmap engraving | 100 | 100 | 1
61 | AL002 | PVC artificial leather | D1 10W | Laser cutting | 30 | 20 | 1
62 | AL002 | PVC artificial leather | D1 10W | Laser vector engraving | 40 | 80 | 1
63 | AL002 | PVC artificial leather | D1 10W | Laser bitmap engraving | 30 | 100 | 1
64 | AL006 | Gray top-layer leather | D1 10W | Laser cutting | 100 | 10 | 3
65 | AL006 | Gray top-layer leather | D1 10W | Laser vector engraving | 30 | 80 | 1
66 | AL006 | Gray top-layer leather | D1 10W | Laser bitmap engraving | 30 | 100 | 1
67 | AL007 | Checkered top-layer leather | D1 10W | Laser vector engraving | 45 | 70 | 1
68 | AL007 | Checkered top-layer leather | D1 10W | Laser bitmap engraving | 40 | 70 | 1
69 | AL008 | Teal top-layer leather | D1 10W | Laser cutting | 100 | 10 | 2
70 | AL008 | Teal top-layer leather | D1 10W | Laser vector engraving | 50 | 80 | 1
71 | AL008 | Teal top-layer leather | D1 10W | Laser bitmap engraving | 50 | 100 | 1
72 | AL009 | Cow leather | D1 10W | Laser cutting | 100 | 10 | 3
73 | AL009 | Cow leather | D1 10W | Laser vector engraving | 50 | 80 | 1
74 | AL009 | Cow leather | D1 10W | Laser bitmap engraving | 50 | 100 | 1
75 | AL010 | PVC basketball leather | D1 10W | Laser cutting | 95 | 20 | 1
76 | AL010 | PVC basketball leather | D1 10W | Laser bitmap engraving | 50 | 100 | 1
77 | AP001 | Kraft paper 70g | D1 10W | Laser cutting | 25 | 20 | 1
78 | AP001 | Kraft paper 70g | D1 10W | Laser vector engraving | 45 | 80 | 1
79 | AP001 | Kraft paper 70g | D1 10W | Laser bitmap engraving | 50 | 150 | 1
80 | AP002 | Kraft paper 100g | D1 10W | Laser cutting | 40 | 20 | 1
81 | AP002 | Kraft paper 100g | D1 10W | Laser bitmap engraving | 50 | 120 | 1
82 | AP003 | Kraft paper 150g | D1 10W | Laser cutting | 40 | 20 | 1
83 | AP003 | Kraft paper 150g | D1 10W | Laser vector engraving | 40 | 60 | 1
84 | AP003 | Kraft paper 150g | D1 10W | Laser bitmap engraving | 50 | 95 | 1
85 | AP004 | Kraft paper (thick) | D1 10W | Laser cutting | 65 | 20 | 1
86 | AP004 | Kraft paper (thick) | D1 10W | Laser vector engraving | 50 | 50 | 1
87 | AP004 | Kraft paper (thick) | D1 10W | Laser bitmap engraving | 50 | 100 | 1
88 | AP006 | White cardboard 180g | D1 10W | Laser cutting | 56 | 20 | 1
89 | AP006 | White cardboard 180g | D1 10W | Laser vector engraving | 65 | 55 | 1
90 | AP006 | White cardboard 180g | D1 10W | Laser bitmap engraving | 45 | 40 | 1
91 | AP007 | White cardboard 260g | D1 10W | Laser cutting | 100 | 15 | 1
92 | AP007 | White cardboard 260g | D1 10W | Laser vector engraving | 100 | 50 | 1
93 | AP007 | White cardboard 260g | D1 10W | Laser bitmap engraving | 80 | 65 | 1
94 | AP008 | Marker paper 120g | D1 10W | Laser cutting | 50 | 20 | 1
95 | AP008 | Marker paper 120g | D1 10W | Laser vector engraving | 65 | 50 | 1
96 | AP008 | Marker paper 120g | D1 10W | Laser bitmap engraving | 60 | 70 | 1
97 | AP009 | Round kraft cardboard 250g | D1 10W | Laser cutting | 52 | 20 | 1
98 | AP009 | Round kraft cardboard 250g | D1 10W | Laser vector engraving | 60 | 60 | 1
99 | AP009 | Round kraft cardboard 250g | D1 10W | Laser bitmap engraving | 70 | 100 | 1
100 | AP010 | Round white cardboard 250g | D1 10W | Laser cutting | 85 | 20 | 1
101 | AP010 | Round white cardboard 250g | D1 10W | Laser vector engraving | 80 | 60 | 1
102 | AP010 | Round white cardboard 250g | D1 10W | Laser bitmap engraving | 60 | 50 | 1
103 | AP011 | Round black cardboard 250g | D1 10W | Laser cutting | 75 | 20 | 1
104 | AP011 | Round black cardboard 250g | D1 10W | Laser vector engraving | 60 | 80 | 1
105 | AP011 | Round black cardboard 250g | D1 10W | Laser bitmap engraving | 60 | 100 | 1
106 | AP012 | White cardboard with gray back 1mm | D1 10W | Laser cutting | 80 | 15 | 2
107 | AP012 | White cardboard with gray back 1mm | D1 10W | Laser vector engraving | 70 | 80 | 1
108 | AP012 | White cardboard with gray back 1mm | D1 10W | Laser bitmap engraving | 50 | 80 | 1
109 | AP013 | White cardboard with gray back 2mm | D1 10W | Laser cutting | 100 | 4 | 1 | Yellow edge
110 | AP013 | White cardboard with gray back 2mm | D1 10W | Laser vector engraving | 90 | 80 | 1
111 | AP013 | White cardboard with gray back 2mm | D1 10W | Laser bitmap engraving | 80 | 100 | 1
112 | AP014 | White cardboard with gray back 3mm | D1 10W | Laser cutting | 100 | 10 | 3
113 | AP014 | White cardboard with gray back 3mm | D1 10W | Laser vector engraving | 90 | 80 | 1
114 | AP014 | White cardboard with gray back 3mm | D1 10W | Laser bitmap engraving | 90 | 100 | 1
115 | AP015 | Corrugated paper 3.5mm | D1 10W | Laser cutting | 100 | 8 | 1
116 | AP015 | Corrugated paper 3.5mm | D1 10W | Laser vector engraving | 80 | 80 | 1
117 | AP015 | Corrugated paper 3.5mm | D1 10W | Laser bitmap engraving | 52 | 100 | 1
118 | AP016 | White self-adhesive material | D1 10W | Laser cutting | 75 | 70 | 1
119 | AP016 | White self-adhesive material | D1 10W | Laser bitmap engraving | 70 | 80 | 1
120 | AP017 | PVC self-adhesive lettering film | D1 10W | Laser vector engraving | 20 | 60 | 1
121 | AP017 | PVC self-adhesive lettering film | D1 10W | Laser bitmap engraving | 50 | 110 | 1
122 | AP018 | A corrugated board | D1 10W | Laser cutting | 100 | 13 | 1
123 | AP018 | A corrugated board | D1 10W | Laser vector engraving | 60 | 80 | 1
124 | AP018 | A corrugated board | D1 10W | Laser bitmap engraving | 70 | 100 | 1
125 | AP019 | E corrugated board | D1 10W | Laser cutting | 100 | 20 | 1
126 | AP019 | E corrugated board | D1 10W | Laser vector engraving | 60 | 80 | 1
127 | AP019 | E corrugated board | D1 10W | Laser bitmap engraving | 70 | 100 | 1
128 | AP020 | Laser engraver marking paper 90g | D1 10W | Laser cutting | 50 | 20 | 1
129 | AP020 | Laser engraver marking paper 90g | D1 10W | Laser vector engraving | 100 | 80 | 1
130 | AP021 | Laser engraver marking paper 120g | D1 10W | Laser cutting | 65 | 20 | 1
131 | AP021 | Laser engraver marking paper 120g | D1 10W | Laser cutting | 100 | 80 | 1
132 | AP021 | Laser engraver marking paper 120g | D1 10W | Laser vector engraving | 80 | 50 | 1
133 | AP021 | Laser engraver marking paper 120g | D1 10W | Laser bitmap engraving | 90 | 70 | 1
134 | AP022 | Testing paper | D1 10W | Laser cutting | 50 | 20 | 1
135 | AP022 | Testing paper | D1 10W | Laser vector engraving | 70 | 60 | 1
136 | AP022 | Testing paper | D1 10W | Laser bitmap engraving | 90 | 105 | 1
137 | AP023 | Laser engraver marking paper | D1 10W | Laser vector engraving | 50 | 50 | 1
138 | AP023 | Laser engraver marking paper | D1 10W | Laser bitmap engraving | 50 | 50 | 1
139 | AP024 | Kraft paper 200g | D1 10W | Laser cutting | 50 | 20 | 1
140 | AP024 | Kraft paper 200g | D1 10W | Laser vector engraving | 40 | 55 | 1
141 | AP024 | Kraft paper 200g | D1 10W | Laser bitmap engraving | 50 | 110 | 1
142 | AP025 | Sandpaper | D1 10W | Laser cutting | 100 | 20 | 1
143 | AP025 | Sandpaper | D1 10W | Laser vector engraving | 90 | 50 | 1
144 | AP025 | Sandpaper | D1 10W | Laser bitmap engraving | 50 | 100 | 1
145 | AP026 | Wood grain sticker | D1 10W | Laser cutting | 45 | 20 | 1
146 | AP026 | Wood grain sticker | D1 10W | Laser vector engraving | 40 | 70 | 1
147 | AP026 | Wood grain sticker | D1 10W | Laser bitmap engraving | 40 | 100 | 1
148 | AP027 | Colored paper 70g | D1 10W | Laser cutting | 20 | 20 | 1
149 | AP027 | Colored paper 70g | D1 10W | Laser vector engraving | 35 | 80 | 1
150 | AP027 | Colored paper 70g | D1 10W | Laser bitmap engraving | 25 | 90 | 1
151 | AP028 | Pearlescent paper | D1 10W | Laser cutting | 16 | 20 | 1
152 | AP028 | Pearlescent paper | D1 10W | Laser vector engraving | 30 | 80 | 1
153 | AP028 | Pearlescent paper | D1 10W | Laser bitmap engraving | 30 | 150 | 1
154 | AP029 | Laser paper | D1 10W | Laser cutting | 15 | 20 | 1
155 | AP029 | Laser paper | D1 10W | Laser vector engraving | 20 | 80 | 1
156 | AP029 | Laser paper | D1 10W | Laser bitmap engraving | 10 | 150 | 1
157 | AP030 | Cardboard 300g | D1 10W | Laser cutting | 100 | 9 | 1
158 | AP030 | Cardboard 300g | D1 10W | Laser vector engraving | 100 | 80 | 1
159 | AP030 | Cardboard 300g | D1 10W | Laser bitmap engraving | 80 | 100 | 1
160 | AP031 | Waxed handmade paper | D1 10W | Laser cutting | 20 | 20 | 1
161 | AP031 | Waxed handmade paper | D1 10W | Laser vector engraving | 20 | 75 | 1
162 | AP031 | Waxed handmade paper | D1 10W | Laser bitmap engraving | 15 | 120 | 1
163 | AP032 | Flash paper sheet | D1 10W | Laser cutting | 70 | 20 | 1
164 | AP033 | Self-adhesive tin foil | D1 10W | Laser cutting | 100 | 20 | 1
165 | AP033 | Self-adhesive tin foil | D1 10W | Laser vector engraving | 40 | 80 | 1
166 | AP033 | Self-adhesive tin foil | D1 10W | Laser bitmap engraving | 30 | 100 | 1
167 | AP034 | Carbon fabric film 6D | D1 10W | Laser cutting | 100 | 20 | 1
168 | AP034 | Carbon fabric film 6D | D1 10W | Laser vector engraving | 25 | 80 | 1
169 | AP034 | Carbon fabric film 6D | D1 10W | Laser bitmap engraving | 15 | 50 | 1
170 | AP035 | Origami 60 × 60 | D1 10W | Laser cutting | 25 | 20 | 1
171 | AP035 | Origami 60 × 60 | D1 10W | Laser vector engraving | 30 | 40 | 1
172 | AP035 | Origami 60 × 60 | D1 10W | Laser bitmap engraving | 20 | 80 | 1
173 | AP036 | Whiteboard sticker | D1 10W | Laser cutting | 100 | 10 | 1
174 | AP036 | Whiteboard sticker | D1 10W | Laser vector engraving | 50 | 20 | 1
175 | AP036 | Whiteboard sticker | D1 10W | Laser bitmap engraving | 100 | 50 | 1
176 | AP039 | Golden wall sticker | D1 10W | Laser cutting | 90 | 20 | 1
177 | AP039 | Golden wall sticker | D1 10W | Laser vector engraving | 25 | 80 | 1
178 | AP039 | Golden wall sticker | D1 10W | Laser bitmap engraving | 15 | 100 | 1
179 | AP040 | Origami 140X140 | D1 10W | Laser cutting | 30 | 20 | 1
180 | AP040 | Origami 140X140 | D1 10W | Laser vector engraving | 30 | 40 | 1
181 | AP040 | Origami 140X140 | D1 10W | Laser bitmap engraving | 25 | 80 | 1
182 | APL0010 | Black acrylic 3.0mm | D1 10W | Laser cutting | 100 | 3 | 2
183 | APL0010 | Black acrylic 3.0mm | D1 10W | Laser vector engraving | 50 | 50 | 1
184 | APL0010 | Black acrylic 3.0mm | D1 10W | Laser bitmap engraving | 50 | 50 | 1
185 | APL0011 | White acrylic 1.5mm | D1 10W | Laser vector engraving | 100 | 15 | 1
186 | APL0012 | White acrylic 2.5mm | D1 10W | Laser vector engraving | 100 | 15 | 1
187 | APL0013 | White acrylic 3.0mm | D1 10W | Laser vector engraving | 100 | 10 | 1
188 | APL0021 | Translucent acrylic 1mm | D1 10W | Laser vector engraving | 100 | 3 | 1
189 | APL0022 | Blue acrylic 2mm | D1 10W | Laser vector engraving | 100 | 1 | 1
190 | APL0022 | Blue acrylic 2mm | D1 10W | Laser bitmap engraving | 100 | 1 | 1
191 | APL0023 | Mirror acrylic 3mm | D1 10W | Laser vector engraving | 80 | 80 | 1
192 | APL0023 | Mirror acrylic 3mm | D1 10W | Laser bitmap engraving | 60 | 60 | 1
193 | APL0024 | Black acrylic 1mm | D1 10W | Laser cutting | 100 | 7 | 1
194 | APL0024 | Black acrylic 1mm | D1 10W | Laser vector engraving | 30 | 50 | 1
195 | APL0024 | Black acrylic 1mm | D1 10W | Laser bitmap engraving | 30 | 50 | 1
196 | APL0025 | Pink acrylic 1mm | D1 10W | Laser cutting | 100 | 2 | 1
197 | APL0025 | Pink acrylic 1mm | D1 10W | Laser vector engraving | 80 | 50 | 1
198 | APL0025 | Pink acrylic 1mm | D1 10W | Laser bitmap engraving | 80 | 50 | 1
199 | APL0026 | Black pc mylar sheet 0.15T | D1 10W | Laser cutting | 70 | 20 | 1
200 | APL0026 | Black pc mylar sheet 0.15T | D1 10W | Laser vector engraving | 40 | 80 | 1
201 | APL0026 | Black pc mylar sheet 0.15T | D1 10W | Laser bitmap engraving | 30 | 80 | 1
202 | APL0026 | Black pc mylar sheet 0.2T | D1 10W | Laser cutting | 70 | 20 | 1
203 | APL0026 | Black pc mylar sheet 0.2T | D1 10W | Laser vector engraving | 50 | 80 | 1
204 | APL0026 | Black pc mylar sheet 0.2T | D1 10W | Laser bitmap engraving | 30 | 100 | 1
205 | APL0027 | PC reflector lens 0.3T | D1 10W | Laser cutting | 90 | 8 | 1
206 | APL0027 | PC reflector lens 0.3T | D1 10W | Laser vector engraving | 70 | 80 | 1
207 | APL0027 | PC reflector lens 0.3T | D1 10W | Laser bitmap engraving | 30 | 80 | 1
208 | APL0027 | PC reflector lens 0.5T | D1 10W | Laser cutting | 91 | 4 | 1
209 | APL0027 | PC reflector lens 0.5T | D1 10W | Laser vector engraving | 80 | 80 | 1
210 | APL0027 | PC reflector lens 0.5T | D1 10W | Laser bitmap engraving | 20 | 80 | 1
211 | APL0028 | Yellow acrylic 2.0mm | D1 10W | Laser cutting | 100 | 3 | 2
212 | APL0028 | Yellow acrylic 2.0mm | D1 10W | Laser vector engraving | 80 | 50 | 1
213 | APL0028 | Yellow acrylic 2.0mm | D1 10W | Laser bitmap engraving | 50 | 70 | 1
214 | APL0029 | Yellow acrylic 2.5mm | D1 10W | Laser vector engraving | 80 | 50 | 1
215 | APL0029 | Yellow acrylic 2.5mm | D1 10W | Laser bitmap engraving | 30 | 60 | 1
216 | APL0030 | Yellow acrylic 3.0mm (launched by xTool) | D1 10W | Laser cutting | 100 | 3 | 5
217 | APL0030 | Yellow acrylic 3.0mm (launched by xTool) | D1 10W | Laser vector engraving | 50 | 50 | 1
218 | APL0030 | Yellow acrylic 3.0mm (launched by xTool) | D1 10W | Laser bitmap engraving | 50 | 50 | 1
219 | APL0031 | Yellow acrylic 5.0mm | D1 10W | Laser cutting | 100 | 5 | 9
220 | APL0031 | Yellow acrylic 5.0mm | D1 10W | Laser vector engraving | 100 | 40 | 1
221 | APL0031 | Yellow acrylic 5.0mm | D1 10W | Laser bitmap engraving | 60 | 60 | 1
222 | APL0032 | Red acrylic 2.0mm | D1 10W | Laser vector engraving | 50 | 50 | 1
223 | APL0032 | Red acrylic 2.0mm | D1 10W | Laser bitmap engraving | 40 | 70 | 1
224 | APL0033 | Red acrylic 3.0mm | D1 10W | Laser vector engraving | 50 | 50 | 1
225 | APL0033 | Red acrylic 3.0mm | D1 10W | Laser bitmap engraving | 40 | 70 | 1
226 | APL0034 | Red acrylic 5.0mm | D1 10W | Laser cutting | 100 | 5 | 6
227 | APL0034 | Red acrylic 5.0mm | D1 10W | Laser vector engraving | 50 | 50 | 1
228 | APL0034 | Red acrylic 5.0mm | D1 10W | Laser bitmap engraving | 40 | 70 | 1
229 | APL0035 | Blue acrylic 2.5mm | D1 10W | Laser vector engraving | 100 | 50 | 1
230 | APL0035 | Blue acrylic 2.5mm | D1 10W | Laser bitmap engraving | 80 | 50 | 1
231 | APL0036 | Blue acrylic 3.0mm | D1 10W | Laser vector engraving | 100 | 50 | 1
232 | APL0036 | Blue acrylic 3.0mm | D1 10W | Laser bitmap engraving | 100 | 30 | 1
233 | APL0037 | Blue acrylic 5.0mm | D1 10W | Laser vector engraving | 100 | 40 | 1
234 | APL0037 | Blue acrylic 5.0mm | D1 10W | Laser bitmap engraving | 100 | 30 | 1
235 | APL0038 | Green acrylic 1.5mm | D1 10W | Laser vector engraving | 50 | 50 | 1
236 | APL0039 | Green acrylic 2.5mm | D1 10W | Laser vector engraving | 50 | 50 | 1
237 | APL0039 | Green acrylic 2.5mm | D1 10W | Laser bitmap engraving | 30 | 80 | 1
238 | APL004 | PVC colored transparent sheet | D1 10W | Laser cutting | 40 | 8 | 1
239 | APL004 | PVC colored transparent sheet | D1 10W | Laser vector engraving | 50 | 60 | 1
240 | APL004 | PVC colored transparent sheet | D1 10W | Laser bitmap engraving | 55 | 50 | 1
241 | APL0040 | Green acrylic 3.0mm | D1 10W | Laser vector engraving | 100 | 40 | 1
242 | APL0040 | Green acrylic 3.0mm | D1 10W | Laser bitmap engraving | 80 | 50 | 1
243 | APL0040 | Green acrylic 3.0mm | D1 10W | Laser vector engraving | 50 | 50 | 1
244 | APL0040 | Green acrylic 3.0mm | D1 10W | Laser bitmap engraving | 50 | 50 | 1
245 | APL0041 | Green acrylic 5.0mm | D1 10W | Laser vector engraving | 100 | 40 | 1
246 | APL0041 | Green acrylic 5.0mm | D1 10W | Laser bitmap engraving | 100 | 40 | 1
247 | APL0042 | ABS building blocks | D1 10W | Laser vector engraving | 80 | 40 | 1
248 | APL0042 | ABS building blocks | D1 10W | Laser bitmap engraving | 100 | 60 | 1
249 | APL0043 | Red and white ABS board | D1 10W | Laser vector engraving | 30 | 80 | 1
250 | APL0043 | Red and white ABS board | D1 10W | Laser bitmap engraving | 20 | 100 | 1
251 | APL007 | Black acrylic 1.5mm | D1 10W | Laser cutting | 100 | 5 | 2
252 | APL007 | Black acrylic 1.5mm | D1 10W | Laser vector engraving | 50 | 50 | 1
253 | APL008 | Black acrylic 2.0mm | D1 10W | Laser cutting | 100 | 4 | 2
254 | APL008 | Black acrylic 2.0mm | D1 10W | Laser vector engraving | 50 | 50 | 1
255 | APL009 | Black acrylic 2.5mm | D1 10W | Laser cutting | 100 | 3 | 2
256 | APL009 | Black acrylic 2.5mm | D1 10W | Laser vector engraving | 50 | 50 | 1
257 | APL011 | Gray leather | D1 10W | Laser cutting | 100 | 13 | 2
258 | APL011 | Gray leather | D1 10W | Laser vector engraving | 50 | 80 | 1
259 | APL011 | Gray leather | D1 10W | Laser bitmap engraving | 50 | 100 | 1
260 | APL012 | Brown leather | D1 10W | Laser cutting | 100 | 10 | 3
261 | APL012 | Brown leather | D1 10W | Laser vector engraving | 30 | 20 | 1
262 | APL012 | Brown leather | D1 10W | Laser bitmap engraving | 60 | 100 | 1
263 | APL013 | Dark brown lychee pattern leather | D1 10W | Laser cutting | 100 | 10 | 3
264 | APL013 | Dark brown lychee pattern leather | D1 10W | Laser vector engraving | 40 | 30 | 1
265 | APL013 | Dark brown lychee pattern leather | D1 10W | Laser bitmap engraving | 50 | 100 | 1
266 | APL014 | Light brown lychee pattern leather | D1 10W | Laser cutting | 100 | 8 | 3
267 | APL014 | Light brown lychee pattern leather | D1 10W | Laser vector engraving | 50 | 80 | 1
268 | APL014 | Light brown lychee pattern leather | D1 10W | Laser bitmap engraving | 50 | 100 | 1 | If you wipe the leather after engraving it, the designed pattern may become dirty.
269 | APL015 | Burgundy leather | D1 10W | Laser cutting | 100 | 9 | 2
270 | APL015 | Burgundy leather | D1 10W | Laser vector engraving | 50 | 80 | 1
271 | APL015 | Burgundy leather | D1 10W | Laser bitmap engraving | 50 | 100 | 1
272 | APL038 | Green acrylic 1.5mm | D1 10W | Laser bitmap engraving | 30 | 50 | 1
273 | APL044 | Latex | D1 10W | Laser vector engraving | 20 | 10 | 1
274 | APL044 | Latex | D1 10W | Laser bitmap engraving | 100 | 80 | 1
275 | APL045 | Black acrylic 2mm (opaque sides, launched by xTool) | D1 10W | Laser cutting | 100 | 3 | 1
276 | APL045 | Black acrylic 2mm (opaque sides, launched by xTool) | D1 10W | Laser vector engraving | 40 | 80 | 1
277 | APL045 | Black acrylic 2mm (opaque sides, launched by xTool) | D1 10W | Laser bitmap engraving | 50 | 50 | 1
278 | APL046 | Silicone 3mm | D1 10W | Laser vector engraving | 100 | 50 | 1
279 | APL046 | Silicone 3mm | D1 10W | Laser bitmap engraving | 100 | 50 | 1
280 | APL047 | Red onion (pink) acrylic 3mm (launched by xTool) | D1 10W | Laser cutting | 100 | 3 | 3
281 | APL047 | Red onion (pink) acrylic 3mm (launched by xTool) | D1 10W | Laser bitmap engraving | 80 | 50 | 1
282 | APL049 | Grass green glossy acrylic 3mm (launched by xTool) | D1 10W | Laser cutting | 100 | 4 | 5
283 | APL049 | Grass green glossy acrylic 3mm (launched by xTool) | D1 10W | Laser vector engraving | 80 | 80 | 1
284 | APL049 | Grass green glossy acrylic 3mm (launched by xTool) | D1 10W | Laser bitmap engraving | 80 | 100 | 1
285 | APL051 | Black acrylic 5.0mm | D1 10W | Laser cutting | 100 | 5 | 4
286 | APL052 | Orange acrylic (launched by xTool) | D1 10W | Laser cutting | 100 | 3 | 5
287 | APL052 | Orange acrylic (launched by xTool) | D1 10W | Laser vector engraving | 50 | 40 | 1
288 | APL052 | Orange acrylic (launched by xTool) | D1 10W | Laser bitmap engraving | 50 | 50 | 1
289 | APL053 | Materials library_Red acrylic 3mm | D1 10W | Laser cutting | 100 | 3 | 3
290 | APL053 | Materials library_Red acrylic 3mm | D1 10W | Laser vector engraving | 35 | 50 | 1
291 | APL053 | Materials library_Red acrylic 3mm | D1 10W | Laser bitmap engraving | 35 | 50 | 1
292 | APL056 | Materials library_Double color plate (30cm × 30cm) 6pcs | D1 10W | Laser cutting | 50 | 15 | 7
293 | APL056 | Materials library_Double color plate (30cm × 30cm) 6pcs | D1 10W | Laser vector engraving | 30 | 50 | 1
294 | APL056 | Materials library_Double color plate (30cm × 30cm) 6pcs | D1 10W | Laser bitmap engraving | 30 | 100 | 1
295 | APL058 | 2358 Yellow opaque | D1 10W | Laser cutting | 100 | 2 | 2
296 | APL059 | 237 Yellow opaque | D1 10W | Laser cutting | 100 | 2 | 2
297 | APL060 | 235 Yellow opaque | D1 10W | Laser cutting | 100 | 2 | 3
298 | APL062 | 238 Yellow opaque | D1 10W | Laser cutting | 100 | 2 | 2
299 | APL063 | 215 Yellow opaque | D1 10W | Laser cutting | 100 | 2 | 3
300 | APL064 | 236 Yellow opaque | D1 10W | Laser cutting | 100 | 2 | 3
301 | APL066 | M002 Yellow opaque | D1 10W | Laser cutting | 100 | 2 | 3
302 | APL067 | M003 Yellow opaque | D1 10W | Laser cutting | 100 | 2 | 3
303 | APL070 | M006 Red opaque | D1 10W | Laser cutting | 100 | 2 | 3
304 | APL072 | M008 Orange opaque | D1 10W | Laser cutting | 100 | 2 | 3
305 | APL074 | 8814 Brown opaque | D1 10W | Laser cutting | 100 | 2 | 3
306 | APL075 | 502 Black opaque | D1 10W | Laser cutting | 100 | 2 | 3
307 | APL076 | 5028 Black opaque | D1 10W | Laser cutting | 100 | 2 | 3
308 | APL092 | 212 Yellow opaque | D1 10W | Laser cutting | 100 | 2 | 3
309 | APL100 | 992 Red opaque | D1 10W | Laser cutting | 100 | 2 | 3
310 | APL102 | 994 Yellow opaque | D1 10W | Laser cutting | 100 | 2 | 3
311 | APL106 | 362 Green opaque | D1 10W | Laser cutting | 100 | 2 | 3
312 | APL108 | 5021 Black opaque | D1 10W | Laser cutting | 100 | 2 | 3
313 | APL109 | 102 Red opaque | D1 10W | Laser cutting | 100 | 2 | 3
314 | APL110 | 2370 Black opaque | D1 10W | Laser cutting | 100 | 2 | 3
315 | APL111 | 348 Green opaque | D1 10W | Laser cutting | 100 | 2 | 3
316 | APL112 | 347 Green opaque | D1 10W | Laser cutting | 100 | 2 | 3
317 | APL115 | 635 Green opaque | D1 10W | Laser cutting | 100 | 2 | 3
318 | APL117 | 115 Red opaque | D1 10W | Laser cutting | 100 | 2 | 3
319 | APL118 | 8138 Red opaque | D1 10W | Laser cutting | 100 | 2 | 3
320 | APL119 | 136 Red opaque | D1 10W | Laser cutting | 100 | 2 | 3
321 | APL120 | 135 Red opaque | D1 10W | Laser cutting | 100 | 2 | 3
322 | APL121 | 128 Red opaque | D1 10W | Laser cutting | 100 | 2 | 3
323 | APL122 | 8266 Orange opaque | D1 10W | Laser cutting | 100 | 2 | 3
324 | APL145 | 814 Brown opaque | D1 10W | Laser cutting | 100 | 2 | 3
325 | AS001 | Pebble | D1 10W | Laser vector engraving | 100 | 8 | 1
326 | AS001 | Pebble | D1 10W | Laser bitmap engraving | 80 | 5 | 1
327 | AS002 | White jade | D1 10W | Laser vector engraving | 100 | 10 | 1
328 | AS003 | Artificial granite floor tile | D1 10W | Laser vector engraving | 100 | 10 | 1
329 | AS003 | Artificial granite floor tile | D1 10W | Laser bitmap engraving | 100 | 40 | 1
330 | AS004 | Antique green tiles | D1 10W | Laser vector engraving | 100 | 5 | 1
331 | AS004 | Antique green tiles | D1 10W | Laser bitmap engraving | 100 | 50 | 1 | Poor output. The designed pattern is not clearly engraved.
332 | AS013 | Jade | D1 10W | Laser vector engraving | 100 | 10 | 1
333 | AS013 | Jade | D1 10W | Laser bitmap engraving | 100 | 15 | 1
334 | AW001 | Basswood board 3mm | D1 10W | Laser cutting | 100 | 4 | 1
335 | AW001 | Basswood board 3mm | D1 10W | Laser vector engraving | 50 | 35 | 1
336 | AW001 | Basswood board 3mm | D1 10W | Laser bitmap engraving | 100 | 75 | 1
337 | AW003 | Bakelite board 3mm | D1 10W | Laser cutting | 100 | 5 | 2
338 | AW003 | Bakelite board 3mm | D1 10W | Laser vector engraving | 100 | 20 | 1
339 | AW003 | Bakelite board 3mm | D1 10W | Laser bitmap engraving | 100 | 60 | 1
340 | AW005 | Black walnut 3mm | D1 10W | Laser cutting | 100 | 3 | 3
341 | AW005 | Black walnut 3mm | D1 10W | Laser vector engraving | 80 | 35 | 1
342 | AW005 | Black walnut 3mm | D1 10W | Laser bitmap engraving | 90 | 60 | 1
343 | AW007 | Cherry plywood 3mm | D1 10W | Laser cutting | 100 | 5 | 3
344 | AW007 | Cherry plywood 3mm | D1 10W | Laser vector engraving | 70 | 35 | 1
345 | AW007 | Cherry plywood 3mm | D1 10W | Laser bitmap engraving | 75 | 100 | 1
346 | AW008 | Tung wood board 1mm | D1 10W | Laser cutting | 100 | 13 | 1
347 | AW008 | Tung wood board 1mm | D1 10W | Laser vector engraving | 60 | 50 | 1
348 | AW008 | Tung wood board 1mm | D1 10W | Laser bitmap engraving | 85 | 100 | 1
349 | AW009 | Tung wood board 3mm | D1 10W | Laser cutting | 100 | 7 | 1
350 | AW009 | Tung wood board 3mm | D1 10W | Laser vector engraving | 70 | 50 | 1
351 | AW009 | Tung wood board 3mm | D1 10W | Laser bitmap engraving | 100 | 115 | 1
352 | AW010 | Tung wood board 6mm | D1 10W | Laser cutting | 100 | 8 | 2
353 | AW010 | Tung wood board 6mm | D1 10W | Laser vector engraving | 50 | 35 | 1
354 | AW010 | Tung wood board 6mm | D1 10W | Laser bitmap engraving | 100 | 115 | 1
355 | AW011 | Tung wood square bar 3mm | D1 10W | Laser cutting | 100 | 10 | 1
356 | AW011 | Tung wood square bar 3mm | D1 10W | Laser bitmap engraving | 50 | 35 | 1
357 | AW012 | Tung wood square bar 6mm | D1 10W | Laser cutting | 100 | 11 | 2
358 | AW012 | Tung wood square bar 6mm | D1 10W | Laser vector engraving | 30 | 35 | 1
359 | AW012 | Tung wood square bar 6mm | D1 10W | Laser bitmap engraving | 50 | 35 | 1
360 | AW013 | Tung wood square bar 8mm | D1 10W | Laser cutting | 100 | 5 | 2
361 | AW013 | Tung wood square bar 8mm | D1 10W | Laser vector engraving | 43 | 35 | 1
362 | AW013 | Tung wood square bar 8mm | D1 10W | Laser bitmap engraving | 50 | 35 | 1
363 | AW014 | Pine wood column | D1 10W | Laser vector engraving | 80 | 40 | 1
364 | AW014 | Pine wood column | D1 10W | Laser bitmap engraving | 95 | 100 | 1
365 | AW015 | Nanzhu bamboo square piece | D1 10W | Laser cutting | 100 | 5 | 1
366 | AW015 | Nanzhu bamboo square piece | D1 10W | Laser bitmap engraving | 75 | 100 | 1
367 | AW015 | Nanzhu bamboo business card | D1 10W | Laser vector engraving | 70 | 50 | 1
368 | AW016 | Medium density fiberboard (MDF) | D1 10W | Laser cutting | 100 | 9 | 3
369 | AW016 | Medium density fiberboard (MDF) | D1 10W | Laser vector engraving | 70 | 50 | 1
370 | AW016 | Medium density fiberboard (MDF) | D1 10W | Laser bitmap engraving | 100 | 100 | 1
371 | AW017 | MDF 2mm | D1 10W | Laser cutting | 100 | 5 | 2
372 | AW019 | Poplar wood piece | D1 10W | Laser cutting | 100 | 7 | 1
373 | AW019 | Poplar wood piece | D1 10W | Laser vector engraving | 60 | 50 | 1
374 | AW019 | Poplar wood piece | D1 10W | Laser bitmap engraving | 90 | 80 | 1
375 | AW020 | Round poplar wood piece | D1 10W | Laser vector engraving | 70 | 50 | 1
376 | AW020 | Round poplar wood piece | D1 10W | Laser bitmap engraving | 100 | 75 | 1
377 | AW021 | Poplar wood 3mm | D1 10W | Laser cutting | 66 | 8 | 2
378 | AW021 | Poplar wood 3mm | D1 10W | Laser vector engraving | 55 | 40 | 1
379 | AW021 | Poplar wood 3mm | D1 10W | Laser bitmap engraving | 50 | 50 | 1
380 | AW022 | Pine wood board 3mm | D1 10W | Laser cutting | 100 | 4 | 1
381 | AW022 | Pine wood board 3mm | D1 10W | Laser vector engraving | 80 | 20 | 1
382 | AW022 | Pine wood board 3mm | D1 10W | Laser bitmap engraving | 80 | 100 | 1
383 | AW023 | Pine wood board 5mm | D1 10W | Laser cutting | 100 | 5 | 3
384 | AW023 | Pine wood board 5mm | D1 10W | Laser vector engraving | 65 | 35 | 1
385 | AW023 | Pine wood board 5mm | D1 10W | Laser bitmap engraving | 90 | 100 | 1
386 | AW024 | PVC expansion sheet | D1 10W | Laser bitmap engraving | 100 | 80 | 1
387 | AW025 | KT board 5mm | D1 10W | Laser cutting | 60 | 3 | 2
388 | AW026 | Basswood laminate 1.5mm | D1 10W | Laser cutting | 100 | 9 | 1
389 | AW027 | Basswood laminate 2.0mm | D1 10W | Laser cutting | 100 | 7 | 1
390 | AW028 | Basswood laminate 8.0mm | D1 10W | Laser cutting | 100 | 1 | 10
391 | AW029 | Basswood laminate 10mm | D1 10W | Laser cutting | 100 | 1 | 10
392 | AW030 | Pine wood block 10mm | D1 10W | Laser bitmap engraving | 60 | 100 | 1
393 | AW032 | Pine wood block 20mm | D1 10W | Laser bitmap engraving | 60 | 100 | 1
394 | AW034 | Black walnut solid wood block | D1 10W | Laser vector engraving | 80 | 35 | 1
395 | AW034 | Black walnut solid wood block | D1 10W | Laser bitmap engraving | 100 | 100 | 1
396 | AW035 | Basswood board 8mm | D1 10W | Laser cutting | 100 | 3 | 3 | You need to set a smaller focal length.
397 | AW036 | Cypress wood | D1 10W | Laser vector engraving | 50 | 50 | 1
398 | AW036 | Cypress wood | D1 10W | Laser bitmap engraving | 50 | 100 | 1
399 | AW037 | Black walnut solid wood | D1 10W | Laser cutting | 100 | 6 | 1
400 | AW038 | Pine wood board 10mm | D1 10W | Laser cutting | 100 | 5 | 5
401 | AW038 | Pine wood board 10mm | D1 10W | Laser vector engraving | 100 | 80 | 1
402 | AW038 | Pine wood board 10mm | D1 10W | Laser bitmap engraving | 60 | 100 | 1
403 | AW039 | Bamboo sheet 3mm | D1 10W | Laser cutting | 100 | 5 | 2
404 | AW040 | Bamboo sheet 4mm | D1 10W | Laser cutting | 100 | 5 | 2
405 | AW043 | Basswood board 4mm | D1 10W | Laser cutting | 100 | 3 | 1
406 | AW043 | Basswood board 4mm | D1 10W | Laser vector engraving | 60 | 80 | 1
407 | AW043 | Basswood board 4mm | D1 10W | Laser bitmap engraving | 70 | 100 | 1
408 | AW044 | Basswood board 6mm | D1 10W | Laser cutting | 100 | 5 | 3
409 | AW044 | Basswood board 6mm | D1 10W | Laser vector engraving | 60 | 80 | 1
410 | AW044 | Basswood board 6mm | D1 10W | Laser bitmap engraving | 70 | 100 | 1
411 | AW045 | Basswood board 9mm | D1 10W | Laser vector engraving | 60 | 80 | 1
412 | AW045 | Basswood board 9mm | D1 10W | Laser bitmap engraving | 70 | 100 | 1
413 | AW046 | Round poplar wood piece 2.5mm | D1 10W | Laser cutting | 100 | 9 | 1
414 | AW046 | Round poplar wood piece 2.5mm | D1 10W | Laser vector engraving | 50 | 55 | 1
415 | AW046 | Round poplar wood piece 2.5mm | D1 10W | Laser bitmap engraving | 70 | 100 | 1
416 | AW047 | Balsa wood 13mm | D1 10W | Laser cutting | 100 | 10 | 5
417 | AW047 | Balsa wood 13mm | D1 10W | Laser vector engraving | 35 | 80 | 1
418 | AW047 | Balsa wood 13mm | D1 10W | Laser bitmap engraving | 30 | 100 | 1
419 | AW048 | Elm wood board | D1 10W | Laser vector engraving | 40 | 80 | 1
420 | AW048 | Elm wood board | D1 10W | Laser bitmap engraving | 40 | 100 | 1
421 | AW049 | Mahogany plywood 3mm (launched by xTool) | D1 10W | Laser cutting | 100 | 5 | 2
422 | AW049 | Mahogany plywood 3mm (launched by xTool) | D1 10W | Laser bitmap engraving | 65 | 100 | 1
423 | AW050 | Basswood plywood 3mm (launched by xTool) | D1 10W | Laser cutting | 100 | 6 | 1
424 | AW050 | Basswood plywood 3mm (launched by xTool) | D1 10W | Laser bitmap engraving | 95 | 100 | 1
425 | AW051 | Black walnut (launched by xTool) | D1 10W | Laser cutting | 100 | 5 | 2
426 | AW051 | Black walnut (launched by xTool) | D1 10W | Laser bitmap engraving | 45 | 80 | 1
427 | AW052 | Ash wood (launched by xTool) | D1 10W | Laser cutting | 100 | 5 | 2
428 | AW052 | Ash wood (launched by xTool) | D1 10W | Laser bitmap engraving | 45 | 80 | 1
429 | AW053 | Cherry wood (launched by xTool) | D1 10W | Laser cutting | 90 | 8 | 3
430 | AW053 | Cherry wood (launched by xTool) | D1 10W | Laser bitmap engraving | 65 | 85 | 1
431 | AW054 | Padauk Nanmu wood 3mm | D1 10W | Laser cutting | 100 | 2 | 1
432 | AW054 | Padauk Nanmu wood 3mm | D1 10W | Laser vector engraving | 50 | 35 | 1
433 | AW054 | Padauk Nanmu wood 3mm | D1 10W | Laser bitmap engraving | 75 | 100 | 1
434 | AW055 | Wenge wood 3mm | D1 10W | Laser cutting | 95 | 5 | 3
435 | AW055 | Wenge wood 3mm | D1 10W | Laser vector engraving | 50 | 35 | 1
436 | AW055 | Wenge wood 3mm | D1 10W | Laser bitmap engraving | 50 | 100 | 1
437 | AW056 | Bocoa prouacensis wood 3mm | D1 10W | Laser vector engraving | 50 | 35 | 1
438 | AW056 | Bocoa prouacensis wood 3mm | D1 10W | Laser bitmap engraving | 75 | 100 | 1
439 | AW057 | Bubinga wood 3mm | D1 10W | Laser cutting | 80 | 5 | 3
440 | AW057 | Bubinga wood 3mm | D1 10W | Laser vector engraving | 50 | 35 | 1
441 | AW057 | Bubinga wood 3mm | D1 10W | Laser bitmap engraving | 60 | 100 | 1
442 | AW058 | Gold-rimmed Nanmu wood 3mm | D1 10W | Laser cutting | 100 | 5 | 1
443 | AW058 | Gold-rimmed Nanmu wood 3mm | D1 10W | Laser vector engraving | 50 | 35 | 1
444 | AW058 | Gold-rimmed Nanmu wood 3mm | D1 10W | Laser bitmap engraving | 50 | 100 | 1
445 | AW059 | Burma Rosewood | D1 10W | Laser cutting | 100 | 5 | 2
446 | AW059 | Burma Rosewood | D1 10W | Laser vector engraving | 50 | 35 | 1
447 | AW060 | African Blackwood | D1 10W | Laser vector engraving | 50 | 35 | 1
448 | AW060 | African Blackwood | D1 10W | Laser bitmap engraving | 75 | 100 | 1
449 | AW061 | Cypress | D1 10W | Laser cutting | 100 | 5 | 1
450 | AW061 | Cypress | D1 10W | Laser vector engraving | 50 | 35 | 1
451 | AW061 | Cypress | D1 10W | Laser bitmap engraving | 65 | 100 | 1
452 | AW062 | Boxwood | D1 10W | Laser cutting | 100 | 5 | 3
453 | AW062 | Boxwood | D1 10W | Laser vector engraving | 50 | 35 | 1
454 | AW062 | Boxwood | D1 10W | Laser bitmap engraving | 70 | 100 | 1
455 | AW063 | African padauk | D1 10W | Laser cutting | 100 | 5 | 1
456 | AW063 | African padauk | D1 10W | Laser vector engraving | 50 | 35 | 1
457 | AW063 | African padauk | D1 10W | Laser bitmap engraving | 65 | 100 | 1
458 | AW064 | Violet rosewood | D1 10W | Laser cutting | 100 | 5 | 3
459 | AW064 | Violet rosewood | D1 10W | Laser vector engraving | 50 | 35 | 1
460 | AW064 | Violet rosewood | D1 10W | Laser bitmap engraving | 65 | 100 | 1
461 | AW065 | Green sandalwood | D1 10W | Laser cutting | 100 | 5 | 2
462 | AW065 | Green sandalwood | D1 10W | Laser vector engraving | 50 | 35 | 1
463 | AW065 | Green sandalwood | D1 10W | Laser bitmap engraving | 65 | 100 | 1
464 | AW066 | Blood sandalwood | D1 10W | Laser cutting | 100 | 5 | 2
465 | AW066 | Blood sandalwood | D1 10W | Laser vector engraving | 50 | 35 | 1
466 | AW066 | Blood sandalwood | D1 10W | Laser bitmap engraving | 75 | 100 | 1
467 | AW069 | Materials library_Black walnut plywood (30cm × 30cm) 2pcs | D1 10W | Laser cutting | 100 | 4 | 2
468 | AW069 | Materials library_Black walnut plywood (30cm × 30cm) 2pcs | D1 10W | Laser vector engraving | 60 | 40 | 1
469 | AW069 | Materials library_Black walnut plywood (30cm × 30cm) 2pcs | D1 10W | Laser bitmap engraving | 70 | 60 | 1
470 | AW070 | Materials library_Pine plywood (30cm × 30cm) 2pcs | D1 10W | Laser cutting | 100 | 3 | 2
471 | AW070 | Materials library_Pine plywood (30cm × 30cm) 2pcs | D1 10W | Laser vector engraving | 90 | 40 | 1
472 | AW070 | Materials library_Pine plywood (30cm × 30cm) 2pcs | D1 10W | Laser bitmap engraving | 75 | 40 | 1
473 | AW071 | Materials library_Birch plywood (30cm × 30cm) 2pcs | D1 10W | Laser cutting | 100 | 3 | 2
474 | AW071 | Materials library_Birch plywood (30cm × 30cm) 2pcs | D1 10W | Laser vector engraving | 80 | 30 | 1
475 | AW071 | Materials library_Birch plywood (30cm × 30cm) 2pcs | D1 10W | Laser bitmap engraving | 90 | 60 | 1
476 | AW072 | Materials library_Mahogany plywood (30cm × 30cm) 2pcs | D1 10W | Laser cutting | 100 | 3 | 1
477 | AW072 | Materials library_Mahogany plywood (30cm × 30cm) 2pcs | D1 10W | Laser vector engraving | 80 | 30 | 1
478 | AW072 | Materials library_Mahogany plywood (30cm × 30cm) 2pcs | D1 10W | Laser bitmap engraving | 90 | 80 | 1
479 | AW073 | Materials library_Cherry plywood (30cm × 30cm) 2pcs | D1 10W | Laser cutting | 100 | 2 | 1
480 | AW073 | Materials library_Cherry plywood (30cm × 30cm) 2pcs | D1 10W | Laser vector engraving | 90 | 50 | 1
481 | AW073 | Materials library_Cherry plywood (30cm × 30cm) 2pcs | D1 10W | Laser bitmap engraving | 80 | 50 | 1
482 | AW074 | Materials library_Basswood plywood (30cm × 30cm) 2pcs | D1 10W | Laser cutting | 90 | 8 | 2
483 | AW074 | Materials library_Basswood plywood (30cm × 30cm) 2pcs | D1 10W | Laser vector engraving | 75 | 40 | 1
484 | AW074 | Materials library_Basswood plywood (30cm × 30cm) 2pcs | D1 10W | Laser bitmap engraving | 80 | 60 | 1
485 | AW075 | Balsa wood board | D1 10W | Laser cutting | 30 | 6 | 1
486 | AW075 | Balsa wood board | D1 10W | Laser vector engraving | 50 | 50 | 1
487 | AW075 | Balsa wood board | D1 10W | Laser bitmap engraving | 30 | 80 | 1
488 | AW076 | Balsa wood board 3mm | D1 10W | Laser cutting | 40 | 5 | 1
489 | AW076 | Balsa wood board 3mm | D1 10W | Laser vector engraving | 50 | 50 | 1
490 | AW076 | Balsa wood board 3mm | D1 10W | Laser bitmap engraving | 35 | 60 | 1
491 | AW077 | Balsa wood board 5mm | D1 10W | Laser cutting | 85 | 5 | 1
492 | AW077 | Balsa wood board 5mm | D1 10W | Laser vector engraving | 70 | 50 | 1
493 | AW077 | Balsa wood board 5mm | D1 10W | Laser bitmap engraving | 40 | 60 | 1
494 | B0003 | Cow horn scraping board | D1 10W | Laser bitmap engraving | 90 | 40 | 1
495 | BE001 | Silicone coaster (with spray painting) | D1 10W | Laser vector engraving | 30 | 60 | 1
496 | BE001 | Silicone coaster (with spray painting) | D1 10W | Laser bitmap engraving | 50 | 120 | 1
497 | BE002 | Red silicone finger ring | D1 10W | Laser vector engraving | 100 | 80 | 1 | You can get better output without the Rotary Attachment.
498 | BE002 | Red silicone finger ring | D1 10W | Laser bitmap engraving | 100 | 100 | 1
499 | BE003 | Silicone hanging basket | D1 10W | Laser vector engraving | 50 | 50 | 1
500 | BE003 | Silicone hanging basket | D1 10W | Laser bitmap engraving | 60 | 80 | 1
501 | BE004 | Silicone brush cup | D1 10W | Laser vector engraving | 55 | 80 | 1
502 | BE004 | Silicone brush cup | D1 10W | Laser bitmap engraving | 90 | 90 | 1
503 | BE005 | Silicone bottle cap | D1 10W | Laser vector engraving | 50 | 50 | 1
504 | BE005 | Silicone bottle cap | D1 10W | Laser bitmap engraving | 90 | 90
505 | BE006 | Silicone tray | D1 10W | Laser bitmap engraving | 100 | 25 | 1
506 | BFT001 | Canvas bag | D1 10W | Laser bitmap engraving | 100 | 80 | 1 | Poor output. The designed pattern is not clearly engraved.
507 | BFT001 | Canvas bag | D1 10W | Laser bitmap engraving | 50 | 80 | 1
508 | BFT002 | Flannel bag | D1 10W | Laser vector engraving | 30 | 60 | 1
509 | BFT002 | Flannel bag | D1 10W | Laser bitmap engraving | 50 | 120 | 1
510 | BFT004 | Cotton bag | D1 10W | Laser vector engraving | 55 | 50 | 1
511 | BFT004 | Cotton bag | D1 10W | Laser bitmap engraving | 50 | 100 | 1
512 | BFT006 | Felt coaster 3mm | D1 10W | Laser vector engraving | 30 | 80 | 1
513 | BFT006 | Felt coaster 3mm | D1 10W | Laser bitmap engraving | 25 | 95 | 1
514 | BFT007 | Linen bag | D1 10W | Laser bitmap engraving | 45 | 100 | 1
515 | BL001 | PU phone case | D1 10W | Laser vector engraving | 60 | 50 | 1
516 | BL001 | PU phone case | D1 10W | Laser bitmap engraving | 30 | 33 | 1
517 | BL002 | Leather keychain | D1 10W | Laser bitmap engraving | 75 | 80 | 1
518 | BL003 | Black leather mouse pad | D1 10W | Laser vector engraving | 80 | 30 | 1
519 | BL003 | Black leather mouse pad | D1 10W | Laser bitmap engraving | 60 | 80 | 1
520 | BL004 | Gray leather mouse pad | D1 10W | Laser vector engraving | 35 | 30 | 1
521 | BL004 | Gray leather mouse pad | D1 10W | Laser bitmap engraving | 60 | 80 | 1
522 | BL005 | Red leather mouse pad | D1 10W | Laser vector engraving | 60 | 30 | 1
523 | BL005 | Red leather mouse pad | D1 10W | Laser bitmap engraving | 60 | 80 | 1
524 | BL006 | Brown leather mouse pad | D1 10W | Laser vector engraving | 35 | 30 | 1
525 | BL006 | Brown leather mouse pad | D1 10W | Laser bitmap engraving | 60 | 80 | 1
526 | BL007 | Yellow leather glasses bag | D1 10W | Laser vector engraving | 35 | 30 | 1
527 | BL007 | Yellow leather glasses bag | D1 10W | Laser bitmap engraving | 50 | 100 | 1
528 | BL008 | Leather baseball | D1 10W | Laser vector engraving | 45 | 80 | 1
529 | BL008 | Leather baseball | D1 10W | Laser bitmap engraving | 70 | 100 | 1
530 | BL009 | Suede phone case | D1 10W | Laser vector engraving | 40 | 80 | 1
531 | BL009 | Suede phone case | D1 10W | Laser bitmap engraving | 40 | 100 | 1
532 | BL010 | Leather nail clipper bag | D1 10W | Laser bitmap engraving | 50 | 100 | 1
533 | BL011 | Beige keychain | D1 10W | Laser bitmap engraving | 50 | 180 | 1
534 | BL012 | Black-brown bookmark | D1 10W | Laser bitmap engraving | 40 | 180 | 1 | Ash generated
535 | BL013 | Red bookmark | D1 10W | Laser bitmap engraving | 40 | 180 | 1 | Ash generated, color fading
536 | BL014 | Brown leather bracelet | D1 10W | Laser vector engraving | 100 | 9 | 1
537 | BL014 | Brown leather bracelet | D1 10W | Laser bitmap engraving | 100 | 12 | 1
538 | BL015 | Yellow leather bracelet | D1 10W | Laser vector engraving | 100 | 9 | 1
539 | BL016 | Materials library_ Stainless steel manicure set 16 pcs | D1 10W | Laser vector engraving | 70 | 60 | 1
540 | BL016 | Materials library_ Stainless steel manicure set 16 pcs | D1 10W | Laser bitmap engraving | 100 | 90 | 1
541 | BL017 | PU Leather jewelry organizer | D1 10W | Laser vector engraving | 90 | 80 | 1
542 | BL017 | PU Leather jewelry organizer | D1 10W | Laser bitmap engraving | 75 | 80 | 1
543 | BL017 | PU Leather jewelry organizer | D1 10W | Laser bitmap engraving | 45 | 30 | 1
544 | BL018 | Black leather collar | D1 10W | Laser vector engraving | 75 | 80 | 1
545 | BL018 | Black leather collar | D1 10W | Laser vector engraving | 100 | 3 | 1
546 | BL018 | Black leather collar | D1 10W | Laser bitmap engraving | 80 | 75 | 1 | The hardware around the collar may prevent it from being placed flat. You may need to press it flat with something.
547 | BL018 | Black leather collar | D1 10W | Laser bitmap engraving | 100 | 3 | 1
548 | BL019 | Brown leather collar | D1 10W | Laser vector engraving | 100 | 3 | 1
549 | BL019 | Brown leather collar | D1 10W | Laser vector engraving | 75 | 80 | 1
550 | BL019 | Brown leather collar | D1 10W | Laser bitmap engraving | 100 | 3 | 1
551 | BL019 | Brown leather collar | D1 10W | Laser bitmap engraving | 75 | 80 | 1
552 | BL020 | Orange leather bracelet | D1 10W | Laser vector engraving | 75 | 80 | 1
553 | BL020 | Orange leather bracelet | D1 10W | Laser bitmap engraving | 75 | 90 | 1
554 | BM001 | Metal dog tag | D1 10W | Laser vector engraving | 100 | 5 | 1
555 | BM001 | Metal dog tag | D1 10W | Laser bitmap engraving | 100 | 3 | 1
556 | BM002 | Metal business card case (thick) | D1 10W | Laser vector engraving | 100 | 10 | 1
557 | BM002 | Metal business card case (thick) | D1 10W | Laser bitmap engraving | 100 | 20 | 1
558 | BM004 | Metal business card | D1 10W | Laser vector engraving | 100 | 8 | 1
559 | BM004 | Metal business card | D1 10W | Laser bitmap engraving | 100 | 105 | 1
560 | BM005 | Hollow metal business card | D1 10W | Laser vector engraving | 100 | 10 | 1
561 | BM005 | Hollow metal business card | D1 10W | Laser bitmap engraving | 90 | 110 | 1
562 | BM006 | Necklace jewelry | D1 10W | Laser vector engraving | 100 | 10 | 1
563 | BM006 | Necklace jewelry | D1 10W | Laser bitmap engraving | 100 | 3 | 1
564 | BM007 | Coin clip | D1 10W | Laser vector engraving | 100 | 10 | 1
565 | BM007 | Coin clip | D1 10W | Laser bitmap engraving | 100 | 3 | 1
566 | BM010 | 3D stainless steel toy | D1 10W | Laser vector engraving | 100 | 10 | 1
567 | BM010 | 3D stainless steel toy | D1 10W | Laser bitmap engraving | 100 | 5 | 1
568 | BM014 | Silver stainless steel ring | D1 10W | Laser vector engraving | 100 | 15 | 1
569 | BM014 | Silver stainless steel ring | D1 10W | Laser bitmap engraving | 100 | 25 | 1
570 | BM015 | Gold stainless steel ring | D1 10W | Laser vector engraving | 100 | 10 | 1
571 | BM015 | Gold stainless steel ring | D1 10W | Laser bitmap engraving | 100 | 5 | 1
572 | BM016 | Black stainless steel ring | D1 10W | Laser vector engraving | 100 | 10 | 1
573 | BM016 | Black stainless steel ring | D1 10W | Laser bitmap engraving | 100 | 10 | 1
574 | BM017 | Gold stainless steel bracelet | D1 10W | Laser vector engraving | 100 | 10 | 1
575 | BM017 | Gold stainless steel bracelet | D1 10W | Laser bitmap engraving | 100 | 5 | 1
576 | BM018 | Black metal mouse pad | D1 10W | Laser bitmap engraving | 100 | 5 | 1
577 | BM019 | Metal cat tag | D1 10W | Laser bitmap engraving | 100 | 5 | 1
578 | BM020 | Dog collar | D1 10W | Laser bitmap engraving | 100 | 6 | 1
579 | BM021 | Stainless steel dog bowl | D1 10W | Laser vector engraving | 80 | 50 | 1
580 | BM021 | Stainless steel dog bowl | D1 10W | Laser bitmap engraving | 60 | 65 | 1
581 | BM022 | Materials library_Black metal hip flask 4 pcs | D1 10W | Laser bitmap engraving | 100 | 20 | 1
582 | BM023 | Metal business card | D1 10W | Laser bitmap engraving | 100 | 60 | 1
583 | BM024 | Metal file | D1 10W | Laser bitmap engraving | 100 | 12 | 1
584 | BM025 | Stainless steel cup | D1 10W | Laser bitmap engraving | 100 | 15 | 1
585 | BM026 | Materials library_Stainless steel cup (Black) 20oz | D1 10W | Laser vector engraving | 100 | 20 | 1
586 | BM026 | Materials library_Stainless steel cup (Black) 20oz | D1 10W | Laser bitmap engraving | 100 | 80 | 1
587 | BM027 | Stainless steel necklace | D1 10W | Laser vector engraving | 100 | 2 | 1
588 | BM027 | Stainless steel necklace | D1 10W | Laser vector engraving | 100 | 9 | 1
589 | BM027 | Stainless steel necklace | D1 10W | Laser bitmap engraving | 100 | 9 | 1
590 | BM028 | Materials library_Stainless steel cup (Steel Color) 20oz | D1 10W | Laser vector engraving | 100 | 10 | 1
591 | BM028 | Materials library_Stainless steel cup (Steel Color) 20oz | D1 10W | Laser bitmap engraving | 100 | 3 | 1
592 | BM030 | Black metal table knife | D1 10W | Laser bitmap engraving | 100 | 12 | 1 | It is recommended that you engrave the coated part on the back. The engraving output may be poor for the stainless steel part on the front.
593 | BM031 | Stainless steel coaster | D1 10W | Laser vector engraving | 100 | 12 | 1
594 | BM031 | Stainless steel coaster | D1 10W | Laser bitmap engraving | 100 | 12 | 1
595 | BM032 | Stainless steel necklace (silver) | D1 10W | Laser vector engraving | 100 | 9 | 1
596 | BM032 | Stainless steel necklace (silver) | D1 10W | Laser bitmap engraving | 100 | 9 | 1
597 | BM033 | Stainless steel necklace (gold) | D1 10W | Laser vector engraving | 100 | 9 | 1
598 | BM033 | Stainless steel necklace (gold) | D1 10W | Laser bitmap engraving | 100 | 9 | 1
599 | BM033 | Stainless steel necklace (gold) | D1 10W | Laser bitmap engraving | 100 | 9 | 1
600 | BM034 | Stainless steel necklace (rose gold) | D1 10W | Laser vector engraving | 100 | 9 | 1
601 | BM035 | Stainless steel phone holder | D1 10W | Laser vector engraving | 100 | 9 | 1
602 | BM035 | Stainless steel phone holder | D1 10W | Laser bitmap engraving | 100 | 12 | 1
603 | BM036 | Stainless steel bracelet | D1 10W | Laser vector engraving | 100 | 9 | 1
604 | BM036 | Stainless steel bracelet | D1 10W | Laser bitmap engraving | 100 | 12 | 1
605 | BM037 | Stainless steel necklace & bracelet set | D1 10W | Laser vector engraving | 100 | 9 | 1
606 | BM037 | Stainless steel necklace & bracelet set | D1 10W | Laser bitmap engraving | 100 | 8 | 1
607 | BM038 | Stainless steel cups and dinner plates | D1 10W | Laser vector engraving | 100 | 9 | 1
608 | BM038 | Stainless steel cups and dinner plates | D1 10W | Laser bitmap engraving | 100 | 10 | 1
609 | BM039 | Metal money clip card case | D1 10W | Laser vector engraving | 100 | 10 | 1
610 | BM039 | Metal money clip card case | D1 10W | Laser bitmap engraving | 100 | 20 | 1
611 | BM040 | Metal money clip card case | D1 10W | Laser vector engraving | 100 | 2 | 1
612 | BM040 | Metal money clip card case | D1 10W | Laser bitmap engraving | 100 | 5 | 1
613 | BM041 | Silver stainless steel plate keychain | D1 10W | Laser vector engraving | 100 | 3 | 1
614 | BM041 | Silver stainless steel plate keychain | D1 10W | Laser bitmap engraving | 100 | 3 | 1
615 | BM042 | Gold stainless steel plate keychain | D1 10W | Laser bitmap engraving | 100 | 3 | 1
616 | BM042 | Gold stainless steel plate keychain | D1 10W | Laser bitmap engraving | 100 | 3 | 1
617 | BM043 | Rose gold stainless steel plate keychain | D1 10W | Laser vector engraving | 100 | 3 | 1
618 | BM043 | Rose gold stainless steel plate keychain | D1 10W | Laser bitmap engraving | 100 | 3 | 1
619 | BM044 | Angel wings necklace | D1 10W | Laser vector engraving | 100 | 2 | 1 | The area is too small to be located, and the parts with arcs around make it difficult to place it flat.
620 | BM044 | Angel wings necklace | D1 10W | Laser bitmap engraving | 100 | 2 | 1
621 | BM045 | Crucifixion necklace | D1 10W | Laser vector engraving | 100 | 10 | 1
622 | BM045 | Crucifixion necklace | D1 10W | Laser bitmap engraving | 100 | 10 | 1
623 | BM046 | Roman numeral necklace | D1 10W | Laser vector engraving | 100 | 10 | 1
624 | BM046 | Roman numeral necklace | D1 10W | Laser bitmap engraving | 100 | 10 | 1
625 | BM047 | Roman numeral necklace | D1 10W | Laser vector engraving | 100 | 5 | 1
626 | BM047 | Roman numeral necklace | D1 10W | Laser bitmap engraving | 100 | 3 | 1
627 | BM048 | Angel wings birthstone necklace | D1 10W | Laser vector engraving | 100 | 3 | 1
628 | BM048 | Angel wings birthstone necklace | D1 10W | Laser bitmap engraving | 100 | 3 | 1
629 | BM049 | Twisted peach knot bracelet | D1 10W | Laser vector engraving | 100 | 3 | 1 | It can't be placed flat. You need to raise the pendant part.
630 | BM050 | Retractable bracelet | D1 10W | Laser vector engraving | 100 | 1 | 1 | Because of the shape of the bracelet pendant can not be placed flat, the pendant needs to be padded when carving, otherwise the carving can not be / effect is not obvious
631 | BM050 | Retractable bracelet | D1 10W | Laser bitmap engraving | 100 | 3 | 1
632 | BM051 | Cheese knife | D1 10W | Laser vector engraving | 100 | 5 | 1
633 | BM051 | Cheese knife | D1 10W | Laser vector engraving | 75 | 80 | 1
634 | BM051 | Cheese knife | D1 10W | Laser bitmap engraving | 100 | 5 | 1
635 | BM051 | Cheese knife | D1 10W | Laser bitmap engraving | 75 | 100 | 1
636 | BOL003 | PVC NFC card | D1 10W | Laser vector engraving | 50 | 60 | 1
637 | BOL003 | PVC NFC card | D1 10W | Laser bitmap engraving | 50 | 50 | 1
638 | BP001 | Kraft paper file box | D1 10W | Laser bitmap engraving | 100 | 100 | 1 | Sample sent by a customer for testing
639 | BP002 | Kraft paper bag | D1 10W | Laser vector engraving | 40 | 50 | 1
640 | BP002 | Kraft paper bag | D1 10W | Laser bitmap engraving | 50 | 100 | 1
641 | BP004 | Color scratch paper | D1 10W | Laser cutting | 60 | 15 | 1
642 | BP004 | Color scratch paper | D1 10W | Laser vector engraving | 20 | 80 | 1
643 | BP004 | Color scratch paper | D1 10W | Laser bitmap engraving | 20 | 100 | 1
644 | BPL005 | Black silicone coaster | D1 10W | Laser vector engraving | 30 | 80 | 1
645 | BPL005 | Black silicone coaster | D1 10W | Laser bitmap engraving | 30 | 100 | 1
646 | BPL007 | Acrylic pen | D1 10W | Laser vector engraving | 60 | 80 | 1
647 | BPL007 | Acrylic pen | D1 10W | Laser bitmap engraving | 60 | 100 | 1
648 | BPL008 | Vinyl record | D1 10W | Laser vector engraving | 40 | 80 | 1
649 | BPL008 | Vinyl record | D1 10W | Laser bitmap engraving | 40 | 100 | 1
650 | BPL009 | Brown rugby ball | D1 10W | Laser vector engraving | 30 | 80 | 1
651 | BPL009 | Brown rugby ball | D1 10W | Laser bitmap engraving | 30 | 100 | 1
652 | BS001 | Terrazzo pallet | D1 10W | Laser vector engraving | 100 | 30 | 1
653 | BS001 | Terrazzo pallet | D1 10W | Laser bitmap engraving | 80 | 50 | 1
654 | BS002 | Cement flower pot | D1 10W | Laser bitmap engraving | 80 | 50 | 1
655 | BS003 | Ceramic mug | D1 10W | Laser bitmap engraving | 100 | 15 | 1
656 | BS004 | Materials library_Heart-shaped rock coaster 4pcs | D1 10W | Laser bitmap engraving | 100 | 30 | 1
657 | BS004 | Rock coaster | D1 10W | Laser vector engraving | 60 | 50 | 1
658 | BS004 | Rock coaster | D1 10W | Laser bitmap engraving | 30 | 50 | 1
659 | BS004 | Rock coaster | D1 10W | Laser bitmap engraving | 100 | 20 | 1 | The output is in gold.
660 | BS005 | Cement cup | D1 10W | Laser bitmap engraving | 80 | 20 | 1 | The designed pattern is not clearly engraved.
661 | BS006 | Diatomite coaster | D1 10W | Laser vector engraving | 70 | 80 | 1
662 | BS006 | Diatomite coaster | D1 10W | Laser bitmap engraving | 100 | 50 | 1 | The designed pattern is not clearly engraved.
663 | BS007 | Black marble coaster | D1 10W | Laser vector engraving | 80 | 80 | 1
664 | BS007 | Black marble coaster | D1 10W | Laser bitmap engraving | 70 | 100 | 1
665 | BS008 | Green marble coaster | D1 10W | Laser vector engraving | 90 | 80 | 1
666 | BS008 | Green marble coaster | D1 10W | Laser bitmap engraving | 100 | 50 | 1
667 | BS009 | White marble coaster | D1 10W | Laser vector engraving | 100 | 3 | 1
668 | BS010 | Black marble coaster with wooden corners | D1 10W | Laser vector engraving | 100 | 25 | 1
669 | BW001 | Oval beech wood keychain | D1 10W | Laser bitmap engraving | 100 | 85 | 1
670 | BW002 | Rectangular beech wood keychain | D1 10W | Laser bitmap engraving | 100 | 90 | 1
671 | BW003 | Square beech wood | D1 10W | Laser bitmap engraving | 100 | 90 | 1
672 | BW005 | Beech wood phone stand | D1 10W | Laser vector engraving | 100 | 25 | 1
673 | BW005 | Beech wood phone stand | D1 10W | Laser bitmap engraving | 100 | 75 | 1
674 | BW006 | Wood coaster | D1 10W | Laser vector engraving | 50 | 35 | 1
675 | BW006 | Wood coaster | D1 10W | Laser bitmap engraving | 100 | 85 | 1
676 | BW007 | Bamboo business card | D1 10W | Laser vector engraving | 90 | 70 | 1
677 | BW007 | Bamboo business card | D1 10W | Laser bitmap engraving | 85 | 100 | 1
678 | BW008 | Bamboo flower insert card | D1 10W | Laser vector engraving | 90 | 70 | 1
679 | BW008 | Bamboo flower insert card | D1 10W | Laser bitmap engraving | 80 | 100 | 1
680 | BW009 | Bamboo handheld mirror | D1 10W | Laser vector engraving | 90 | 70 | 1
681 | BW009 | Bamboo handheld mirror | D1 10W | Laser bitmap engraving | 80 | 100 | 1
682 | BW010 | Cork leather luggage hangtag | D1 10W | Laser vector engraving | 35 | 80 | 1
683 | BW010 | Cork leather luggage hangtag | D1 10W | Laser bitmap engraving | 23 | 100 | 1
684 | BW011 | Cotton canvas board for oil painting | D1 10W | Laser vector engraving | 90 | 30 | 1
685 | BW011 | Cotton canvas board for oil painting | D1 10W | Laser bitmap engraving | 100 | 40 | 1
686 | BW011 | Cotton canvas board for oil painting | D1 10W | Laser bitmap engraving | 80 | 40 | 1
687 | BW012 | Camphorwood growth ring | D1 10W | Laser vector engraving | 50 | 80 | 1
688 | BW012 | Camphorwood growth ring | D1 10W | Laser bitmap engraving | 80 | 100 | 1
689 | BW013 | Birch wood growth ring | D1 10W | Laser vector engraving | 70 | 50 | 1
690 | BW013 | Birch wood growth ring | D1 10W | Laser bitmap engraving | 80 | 100 | 1
691 | BW014 | Elm wood coaster | D1 10W | Laser vector engraving | 50 | 80 | 1
692 | BW014 | Elm wood coaster | D1 10W | Laser bitmap engraving | 50 | 100 | 1
693 | BW015 | Solid wood phone case | D1 10W | Laser vector engraving | 30 | 70 | 1
694 | BW015 | Solid wood phone case | D1 10W | Laser bitmap engraving | 30 | 100 | 1
695 | BW017 | Lotus wood ball 50cm | D1 10W | Laser vector engraving | 50 | 80 | 1
696 | BW017 | Lotus wood ball 50cm | D1 10W | Laser bitmap engraving | 40 | 100 | 1
697 | BW018 | Lotus wood ball 16cm | D1 10W | Laser vector engraving | 40 | 80 | 1
698 | BW018 | Lotus wood ball 16cm | D1 10W | Laser bitmap engraving | 40 | 100 | 1
699 | BW019 | Long cutting board | D1 10W | Laser bitmap engraving | 50 | 50 | 1
700 | BW020 | Bamboo & wood pizza pan (large) | D1 10W | Laser bitmap engraving | 50 | 80 | 1
701 | BW021 | Beech wood beef steak tray | D1 10W | Laser bitmap engraving | 50 | 50 | 1
702 | BW022 | Square beech wood cutting board (small) | D1 10W | Laser bitmap engraving | 50 | 50 | 1
703 | BW023 | Square beech wood cutting board (large) | D1 10W | Laser bitmap engraving | 50 | 50 | 1
704 | BW024 | Square bamboo & wood tray (small) | D1 10W | Laser bitmap engraving | 50 | 80 | 1
705 | BW025 | Square bamboo & wood tray (medium) | D1 10W | Laser bitmap engraving | 50 | 80 | 1
706 | BW026 | Square bamboo & wood tray (large) | D1 10W | Laser bitmap engraving | 50 | 80 | 1
707 | BW027 | Bamboo & wood disc (large) | D1 10W | Laser bitmap engraving | 50 | 80 | 1
708 | BW028 | Beech wood disc | D1 10W | Laser bitmap engraving | 50 | 50 | 1
709 | BW029 | Square beech wood plate | D1 10W | Laser bitmap engraving | 50 | 50 | 1
710 | BW030 | Waterdrop-shaped Beech wood tray (small) | D1 10W | Laser bitmap engraving | 50 | 50 | 1
711 | BW031 | Waterdrop-shaped Beech wood tray (large) | D1 10W | Laser bitmap engraving | 50 | 50 | 1
712 | BW032 | Beech wood rolling pin | D1 10W | Laser bitmap engraving | 50 | 50 | 1
713 | BW033 | Beech wood whisk | D1 10W | Laser bitmap engraving | 50 | 50 | 1
714 | BW034 | Beech wood shoe plug | D1 10W | Laser bitmap engraving | 50 | 50 | 1
715 | BW035 | Bamboo & wood baking set | D1 10W | Laser bitmap engraving | 50 | 80 | 1
716 | BW036 | Bamboo & wood disc (small) | D1 10W | Laser bitmap engraving | 50 | 80 | 1
717 | BW037 | Bamboo & wood pizza pan (small) | D1 10W | Laser bitmap engraving | 50 | 80 | 1
718 | BW038 | Cork table mat | D1 10W | Laser bitmap engraving | 30 | 80 | 1
719 | BW039 | Wooden chopstick | D1 10W | Laser vector engraving | 50 | 80 | 1
720 | BW039 | Wooden chopstick | D1 10W | Laser bitmap engraving | 50 | 100 | 1
721 | BW040 | Rectangular birch wood block | D1 10W | Laser vector engraving | 70 | 50 | 1
722 | BW040 | Rectangular birch wood block | D1 10W | Laser bitmap engraving | 70 | 80 | 1
723 | BW041 | Rectangular cherry wood block | D1 10W | Laser vector engraving | 50 | 70 | 1
724 | BW041 | Rectangular cherry wood block | D1 10W | Laser bitmap engraving | 50 | 50 | 1
725 | BW042 | Rectangular white maple wood block | D1 10W | Laser vector engraving | 100 | 20 | 1
726 | BW042 | Rectangular white maple wood block | D1 10W | Laser vector engraving | 80 | 50 | 1
727 | BW043 | Poplar board | D1 10W | Laser cutting | 65 | 3 | 2
728 | BW043 | Poplar board | D1 10W | Laser vector engraving | 100 | 30 | 1
729 | BW043 | Poplar board | D1 10W | Laser bitmap engraving | 65 | 50 | 1
730 | BW044 | Materials library_Cork notebook | D1 10W | Laser vector engraving | 35 | 60 | 1
731 | BW044 | Materials library_Cork notebook | D1 10W | Laser bitmap engraving | 30 | 80 | 1
732 | BW045 | Density board 3mm | D1 10W | Laser cutting | 100 | 1 | 4
733 | BW045 | Density board 3mm | D1 10W | Laser bitmap engraving | 60 | 50 | 1
734 | BW045 | Density board | D1 10W | Laser vector engraving | 60 | 60 | 1
735 | BW046 | Materials library_Folding knife (wooden version) | D1 10W | Laser bitmap engraving | 75 | 100 | 1
736 | BW047 | Materials library_Wooden music base (rotatable) | D1 10W | Laser bitmap engraving | 75 | 100 | 1
737 | BW048 | Materials library_Wooden sunglasses (black, gray lens) | D1 10W | Laser bitmap engraving | 80 | 60 | 1
738 | BW049 | Materials library_Wind chime | D1 10W | Laser bitmap engraving | 80 | 100 | 1
739 | BW051 | Felt | D1 10W | Laser cutting | 50 | 5 | 1
740 | BW051 | Felt | D1 10W | Laser cutting | 20 | 5 | 1
741 | BW051 | Felt | D1 10W | Laser bitmap engraving | 50 | 100 | 1
742 | BW054 | Black walnut wood business card case | D1 10W | Laser bitmap engraving | 100 | 65 | 1
743 | BW055 | Beech wood business card case | D1 10W | Laser bitmap engraving | 45 | 65 | 1
744 | BW056 | Materials library_Round bamboo & wood tray of diameter 15.5cm 4pcs | D1 10W | Laser vector engraving | 75 | 80 | 1
745 | BW056 | Materials library_Round bamboo & wood tray of diameter 15.5cm 4pcs | D1 10W | Laser bitmap engraving | 75 | 100 | 1
746 | BW057 | Materials library_Wooden spoon set | D1 10W | Laser bitmap engraving | 75 | 100 | 1
747 | BW058 | Materials library_Pet memorial photo frame | D1 10W | Laser bitmap engraving | 80 | 60 | 1
748 | BW059 | Notebook stationery gift set | D1 10W | Laser bitmap engraving | 70 | 80 | 1
749 | BW060 | Bookmarks stationery gift Set | D1 10W | Laser bitmap engraving | 70 | 80 | 1
750 | BW061 | Wooden business card case | D1 10W | Laser bitmap engraving | 50 | 100 | 1
751 | BW062 | Wooden poster stand | D1 10W | Laser vector engraving | 75 | 70 | 1
752 | BW062 | Wooden poster stand | D1 10W | Laser bitmap engraving | 75 | 100 | 1
753 | BW063 | Wooden pen holder | D1 10W | Laser bitmap engraving | 50 | 100 | 1
754 | BW064 | Wooden teeth grinder | D1 10W | Laser bitmap engraving | 60 | 100 | 1
755 | BW065 | Wooden height ruler | D1 10W | Laser bitmap engraving | 75 | 100 | 1
756 | BW066 | Wooden key pegboard | D1 10W | Laser bitmap engraving | 100 | 100 | 1
757 | BW067 | Technology wooden sign | D1 10W | Laser bitmap engraving | 75 | 100 | 1
758 | BW068 | Wooden necklace | D1 10W | Laser bitmap engraving | 75 | 100 | 1
759 | BW069 | Wooden parking sign | D1 10W | Laser bitmap engraving | 40 | 100 | 1
760 | BW070 | Bamboo & wood tissue box | D1 10W | Laser bitmap engraving | 75 | 100 | 1
761 | BW071 | Diffuser box | D1 10W | Laser bitmap engraving | 75 | 100 | 1
762 | BW072 | Scented wood | D1 10W | Laser bitmap engraving | 75 | 100 | 1
763 | BW073 | Wooden coat hook | D1 10W | Laser bitmap engraving | 90 | 90 | 1
764 | BW074 | Wooden watch | D1 10W | Laser bitmap engraving | 80 | 100 | 1
765 | BW075 | Materials library_Cufflinks gift set (Wooden) | D1 10W | Laser vector engraving | 40 | 60 | 1
766 | BW075 | Materials library_Cufflinks gift set (Wooden) | D1 10W | Laser bitmap engraving | 50 | 80 | 1
767 | BW076 | Wooden yo-yo | D1 10W | Laser vector engraving | 50 | 35 | 1
768 | BW076 | Wooden yo-yo | D1 10W | Laser bitmap engraving | 50 | 35 | 1
769 | BW077 | Wooden gyro | D1 10W | Laser vector engraving | 50 | 35 | 1
770 | BW077 | Wooden gyro | D1 10W | Laser bitmap engraving | 75 | 100 | 1
771 | BW079 | Wooden greeting card | D1 10W | Laser vector engraving | 90 | 80 | 1
772 | BW079 | Wooden greeting card | D1 10W | Laser bitmap engraving | 90 | 80 | 1
773 | BW080 | White marble & wood coaster | D1 10W | Laser vector engraving | 80 | 80 | 1
774 | BW080 | White marble & wood coaster | D1 10W | Laser bitmap engraving | 50 | 100 | 1
775 | BW081 | Bamboo & wood wine set box | D1 10W | Laser vector engraving | 90 | 80 | 1
776 | BW081 | Bamboo & wood wine set box | D1 10W | Laser bitmap engraving | 100 | 100 | 1
777 | / | Basswood plywood 3mm (launched by xTool) | D1 10W | Laser vector engraving | 55 | 40 | 1
778 | / | Mahogany plywood 3mm (launched by xTool) | D1 10W | Laser vector engraving | 70 | 35 | 1
779 | / | Black Walnut (launched by xTool) | D1 10W | Laser vector engraving | 50 | 50 | 1
780 | / | Ash wood (launched by xTool) | D1 10W | Laser vector engraving | 50 | 50 | 1
781 | / | Cherry wood (launched by xTool) | D1 10W | Laser vector engraving | 45 | 75 | 1