## Table 1
xTool D1(5W) Materials parameters for reference
Serial number | Material Code | Material name | Machine | Processing mode | Power % | speed mm/s | Processing times | Remarks
1 | A0008 | Clay | D1 5W | Laser vector engraving | 30 | 80 | 1
2 | A0008 | Clay | D1 5W | Laser bitmap engraving | 20 | 100 | 1
3 | A0009 | Plasticine | D1 5W | Laser vector engraving | 100 | 50 | 1
4 | AE001 | Rubber mat for engraving | D1 5W | Laser vector engraving | 90 | 50 | 1
5 | AE001 | Rubber mat for engraving | D1 5W | Laser bitmap engraving | 100 | 20 | 2
6 | AE005 | Photosensitive stamp | D1 5W | Laser bitmap engraving | 50 | 110 | 1
7 | AE006 | Photosensitive stamp pad | D1 5W | Laser bitmap engraving | 50 | 110 | 1
8 | AE008 | Rubber magnet | D1 5W | Laser cutting | 100 | 3 | 1
9 | AE008 | Rubber magnet | D1 5W | Laser vector engraving | 100 | 80 | 1
10 | AE008 | Rubber magnet | D1 5W | Laser bitmap engraving | 100 | 80 | 1
11 | AF001 | Eva foam 1mm | D1 5W | Laser cutting | 22 | 20 | 1
12 | AF002 | Eva foam 2mm | D1 5W | Laser cutting | 100 | 5 | 1 | Shrinked
13 | AF003 | Eva foam 3mm | D1 5W | Laser cutting | 100 | 4 | 1 | Shrinked
14 | AF004 | Eva foam 5mm | D1 5W | Laser cutting | 100 | 2 | 1 | Shrinked
15 | AF006 | Foam cotton 5mm | D1 5W | Laser cutting | 100 | 5 | 1
16 | AFT001 | Nylon | D1 5W | Laser cutting | 50 | 20 | 1
17 | AFT001 | Nylon | D1 5W | Laser vector engraving | 25 | 80 | 1
18 | AFT001 | Nylon | D1 5W | Laser bitmap engraving | 30 | 130 | 1
19 | AFT003 | Flannel | D1 5W | Laser cutting | 50 | 20 | 1
20 | AFT003 | Flannel | D1 5W | Laser vector engraving | 40 | 80 | 1
21 | AFT003 | Flannel | D1 5W | Laser bitmap engraving | 40 | 100 | 1
22 | AFT005 | Red cotton fabric | D1 5W | Laser cutting | 45 | 20 | 1
23 | AFT005 | Red cotton fabric | D1 5W | Laser vector engraving | 40 | 80 | 1
24 | AFT005 | Red cotton fabric | D1 5W | Laser bitmap engraving | 50 | 180 | 1
25 | AFT009 | Nonwoven fabric 1mm | D1 5W | Laser cutting | 50 | 20 | 1
26 | AFT011 | Denim fabric | D1 5W | Laser cutting | 100 | 10 | 1 | Yellowing
27 | AFT011 | Denim fabric | D1 5W | Laser vector engraving | 90 | 65 | 1 | Yellowing
28 | AFT011 | Denim fabric | D1 5W | Laser bitmap engraving | 70 | 50 | 1 | Yellowing
29 | AFT015 | Conductive fabric | D1 5W | Laser cutting | 35 | 20 | 1
30 | AFT016 | Green felt 1.6mm | D1 5W | Laser cutting | 85 | 20 | 1
31 | AFT016 | Green felt 1.6mm | D1 5W | Laser vector engraving | 35 | 80 | 1
32 | AFT016 | Green felt 1.6mm | D1 5W | Laser bitmap engraving | 50 | 100 | 1
33 | AFT017 | Tencel-like fabric | D1 5W | Laser cutting | 77 | 20 | 1
34 | AFT017 | Tencel-like fabric | D1 5W | Laser vector engraving | 50 | 80 | 1
35 | AFT017 | Tencel-like fabric | D1 5W | Laser bitmap engraving | 90 | 140 | 1
36 | AFT018 | Blue and white patterned linen | D1 5W | Laser cutting | 80 | 12 | 1
37 | AFT018 | Blue and white patterned linen | D1 5W | Laser bitmap engraving | 50 | 50 | 1
38 | AFT019 | Cork with nonwoven fabric | D1 5W | Laser cutting | 85 | 20 | 1
39 | AFT019 | Cork with nonwoven fabric | D1 5W | Laser vector engraving | 40 | 70 | 1
40 | AFT019 | Cork with nonwoven fabric | D1 5W | Laser bitmap engraving | 50 | 150 | 1
41 | AFT020 | Coarse woven linen | D1 5W | Laser cutting | 100 | 6 | 1
42 | AFT021 | Fine weave linen | D1 5W | Laser cutting | 100 | 5 | 1
43 | AFT022 | Felt 1mm | D1 5W | Laser cutting | 100 | 20 | 1
44 | AFT022 | Felt 1mm | D1 5W | Laser vector engraving | 100 | 80 | 1
45 | AFT022 | Felt 1mm | D1 5W | Laser bitmap engraving | 40 | 100 | 1
46 | AFT023 | Felt 3mm | D1 5W | Laser cutting | 100 | 3 | 1 | For bright-colored felt, use the speed of 7 mm/s; and for pink felt, use the speed of 3 mm/s.
47 | AFT023 | Felt 3mm | D1 5W | Laser vector engraving | 100 | 80 | 1
48 | AFT023 | Felt 3mm | D1 5W | Laser bitmap engraving | 40 | 100 | 1
49 | AFT024 | Felt 5mm | D1 5W | Laser cutting | 100 | 8 | 2
50 | AFT024 | Felt 5mm | D1 5W | Laser vector engraving | 100 | 80 | 1
51 | AFT024 | Felt 5mm | D1 5W | Laser bitmap engraving | 40 | 100 | 1
52 | AL001 | PU artificial leather | D1 5W | Laser cutting | 85 | 20 | 4
53 | AL001 | PU artificial leather | D1 5W | Laser vector engraving | 80 | 80 | 1
54 | AL001 | PU artificial leather | D1 5W | Laser bitmap engraving | 50 | 50 | 1
55 | AL002 | PVC artificial leather | D1 5W | Laser cutting | 50 | 20 | 1
56 | AL002 | PVC artificial leather | D1 5W | Laser vector engraving | 40 | 80 | 1
57 | AL002 | PVC artificial leather | D1 5W | Laser bitmap engraving | 50 | 120 | 1
58 | AL006 | Gray top-layer leather | D1 5W | Laser cutting | 100 | 5 | 4 | Burned
59 | AL006 | Gray top-layer leather | D1 5W | Laser vector engraving | 20 | 30 | 1 | Your hands are blackened when touching it.
60 | AL006 | Gray top-layer leather | D1 5W | Laser bitmap engraving | 20 | 100 | 1 | Your hands are blackened when touching it.
61 | AL007 | Checkered top-layer leather | D1 5W | Laser vector engraving | 50 | 53 | 1
62 | AL008 | Teal top-layer leather | D1 5W | Laser vector engraving | 30 | 30 | 1
63 | AL008 | Teal top-layer leather | D1 5W | Laser bitmap engraving | 60 | 100 | 1
64 | AL009 | Cow leather | D1 5W | Laser cutting | 100 | 5 | 4
65 | AL009 | Cow leather | D1 5W | Laser vector engraving | 90 | 80 | 1
66 | AL009 | Cow leather | D1 5W | Laser bitmap engraving | 70 | 100 | 1
67 | AL010 | PVC basketball leather | D1 5W | Laser cutting | 100 | 5 | 1
68 | AL010 | PVC basketball leather | D1 5W | Laser bitmap engraving | 100 | 50 | 1
69 | AP001 | Kraft paper 70g | D1 5W | Laser cutting | 30 | 20 | 1
70 | AP001 | Kraft paper 70g | D1 5W | Laser vector engraving | 37 | 80 | 1
71 | AP001 | Kraft paper 70g | D1 5W | Laser bitmap engraving | 50 | 150 | 1
72 | AP002 | Kraft paper 100g | D1 5W | Laser cutting | 40 | 20 | 1
73 | AP002 | Kraft paper 100g | D1 5W | Laser bitmap engraving | 50 | 110 | 1
74 | AP003 | Kraft paper 150g | D1 5W | Laser cutting | 60 | 20 | 1
75 | AP003 | Kraft paper 150g | D1 5W | Laser vector engraving | 35 | 80 | 1
76 | AP003 | Kraft paper 150g | D1 5W | Laser bitmap engraving | 100 | 110 | 1
77 | AP004 | Kraft paper (thick) | D1 5W | Laser cutting | 65 | 20 | 1
78 | AP004 | Kraft paper (thick) | D1 5W | Laser vector engraving | 60 | 80 | 1
79 | AP004 | Kraft paper (thick) | D1 5W | Laser bitmap engraving | 75 | 80 | 1
80 | AP006 | White cardboard 180g | D1 5W | Laser cutting | 72 | 20 | 1
81 | AP006 | White cardboard 180g | D1 5W | Laser vector engraving | 70 | 55 | 1
82 | AP006 | White cardboard 180g | D1 5W | Laser bitmap engraving | 65 | 45 | 1
83 | AP007 | White cardboard 260g | D1 5W | Laser cutting | 100 | 10 | 1
84 | AP007 | White cardboard 260g | D1 5W | Laser vector engraving | 100 | 50 | 1
85 | AP007 | White cardboard 260g | D1 5W | Laser bitmap engraving | 100 | 55 | 1
86 | AP008 | Marker paper 120g | D1 5W | Laser cutting | 60 | 20 | 1
87 | AP008 | Marker paper 120g | D1 5W | Laser vector engraving | 55 | 80 | 1
88 | AP008 | Marker paper 120g | D1 5W | Laser bitmap engraving | 60 | 43 | 1
89 | AP009 | Round kraft cardboard 250g | D1 5W | Laser cutting | 85 | 20 | 1
90 | AP009 | Round kraft cardboard 250g | D1 5W | Laser vector engraving | 55 | 80 | 1
91 | AP009 | Round kraft cardboard 250g | D1 5W | Laser bitmap engraving | 95 | 80 | 1
92 | AP010 | Round white cardboard 250g | D1 5W | Laser cutting | 100 | 15 | 1
93 | AP010 | Round white cardboard 250g | D1 5W | Laser vector engraving | 100 | 70 | 1
94 | AP010 | Round white cardboard 250g | D1 5W | Laser bitmap engraving | 90 | 50 | 1
95 | AP011 | Round black cardboard 250g | D1 5W | Laser cutting | 100 | 15 | 1
96 | AP011 | Round black cardboard 250g | D1 5W | Laser vector engraving | 70 | 80 | 1
97 | AP011 | Round black cardboard 250g | D1 5W | Laser bitmap engraving | 100 | 80 | 1
98 | AP012 | White cardboard with gray back 1mm | D1 5W | Laser cutting | 100 | 4 | 1
99 | AP012 | White cardboard with gray back 1mm | D1 5W | Laser vector engraving | 100 | 80 | 1
100 | AP012 | White cardboard with gray back 1mm | D1 5W | Laser bitmap engraving | 100 | 100 | 1
101 | AP013 | White cardboard with gray back 2mm | D1 5W | Laser cutting | 100 | 20 | 6
102 | AP013 | White cardboard with gray back 2mm | D1 5W | Laser vector engraving | 100 | 80 | 1
103 | AP013 | White cardboard with gray back 2mm | D1 5W | Laser bitmap engraving | 100 | 70 | 1
104 | AP014 | White cardboard with gray back 3mm | D1 5W | Laser cutting | 100 | 6 | 3
105 | AP014 | White cardboard with gray back 3mm | D1 5W | Laser vector engraving | 100 | 80 | 1
106 | AP014 | White cardboard with gray back 3mm | D1 5W | Laser bitmap engraving | 100 | 85 | 1
107 | AP015 | Corrugated paper 3.5mm | D1 5W | Laser cutting | 95 | 4 | 1
108 | AP015 | Corrugated paper 3.5mm | D1 5W | Laser vector engraving | 100 | 70 | 1
109 | AP015 | Corrugated paper 3.5mm | D1 5W | Laser bitmap engraving | 100 | 100 | 1
110 | AP016 | White self-adhesive material | D1 5W | Laser cutting | 80 | 20 | 1
111 | AP016 | White self-adhesive material | D1 5W | Laser bitmap engraving | 60 | 70 | 1
112 | AP017 | PVC self-adhesive lettering film | D1 5W | Laser vector engraving | 13 | 80 | 1
113 | AP018 | A corrugated board | D1 5W | Laser cutting | 95 | 6 | 1
114 | AP018 | A corrugated board | D1 5W | Laser vector engraving | 65 | 80 | 1
115 | AP018 | A corrugated board | D1 5W | Laser bitmap engraving | 60 | 100 | 1
116 | AP019 | E corrugated board | D1 5W | Laser cutting | 95 | 8 | 1
117 | AP019 | E corrugated board | D1 5W | Laser vector engraving | 60 | 80 | 1
118 | AP019 | E corrugated board | D1 5W | Laser bitmap engraving | 60 | 100 | 1
119 | AP020 | Laser engraver marking paper 90g | D1 5W | Laser cutting | 57 | 20 | 1
120 | AP020 | Laser engraver marking paper 90g | D1 5W | Laser vector engraving | 100 | 65 | 1
121 | AP021 | Laser engraver marking paper 120g | D1 5W | Laser cutting | 80 | 20 | 1
122 | AP021 | Laser engraver marking paper 120g | D1 5W | Laser vector engraving | 100 | 40 | 1
123 | AP021 | Laser engraver marking paper 120g | D1 5W | Laser bitmap engraving | 100 | 60 | 1
124 | AP022 | Testing paper | D1 5W | Laser cutting | 55 | 20 | 1
125 | AP022 | Testing paper | D1 5W | Laser vector engraving | 80 | 50 | 1
126 | AP022 | Testing paper | D1 5W | Laser bitmap engraving | 100 | 85 | 1
127 | AP023 | Laser engraver marking paper | D1 5W | Laser vector engraving | 100 | 50 | 1
128 | AP023 | Laser engraver marking paper | D1 5W | Laser bitmap engraving | 100 | 50 | 1
129 | AP024 | Kraft paper 200g | D1 5W | Laser cutting | 100 | 20 | 1
130 | AP024 | Kraft paper 200g | D1 5W | Laser vector engraving | 40 | 60 | 1
131 | AP024 | Kraft paper 200g | D1 5W | Laser bitmap engraving | 60 | 100 | 1
132 | AP025 | Sandpaper | D1 5W | Laser cutting | 100 | 10 | 1 | The lines are clearer when you cut it on the back than on the front.
133 | AP025 | Sandpaper | D1 5W | Laser vector engraving | 100 | 50 | 1
134 | AP025 | Sandpaper | D1 5W | Laser bitmap engraving | 30 | 50 | 1
135 | AP026 | Wood grain sticker | D1 5W | Laser cutting | 85 | 20 | 1
136 | AP026 | Wood grain sticker | D1 5W | Laser vector engraving | 40 | 80 | 1
137 | AP026 | Wood grain sticker | D1 5W | Laser bitmap engraving | 50 | 165 | 1
138 | AP027 | Colored paper 70g | D1 5W | Laser cutting | 25 | 20 | 1
139 | AP027 | Colored paper 70g | D1 5W | Laser vector engraving | 23 | 80 | 1
140 | AP027 | Colored paper 70g | D1 5W | Laser bitmap engraving | 50 | 180 | 1
141 | AP028 | Pearlescent paper | D1 5W | Laser cutting | 25 | 20 | 1
142 | AP028 | Pearlescent paper | D1 5W | Laser vector engraving | 30 | 80 | 1
143 | AP028 | Pearlescent paper | D1 5W | Laser bitmap engraving | 50 | 180 | 1
144 | AP029 | Laser paper | D1 5W | Laser cutting | 25 | 20 | 1
145 | AP029 | Laser paper | D1 5W | Laser vector engraving | 15 | 80 | 1
146 | AP029 | Laser paper | D1 5W | Laser bitmap engraving | 25 | 180 | 1
147 | AP030 | Cardboard 300g | D1 5W | Laser cutting | 100 | 13 | 1
148 | AP030 | Cardboard 300g | D1 5W | Laser vector engraving | 35 | 20 | 1
149 | AP030 | Cardboard 300g | D1 5W | Laser bitmap engraving | 30 | 15 | 1
150 | AP031 | Waxed handmade paper | D1 5W | Laser cutting | 30 | 20 | 1
151 | AP031 | Waxed handmade paper | D1 5W | Laser vector engraving | 15 | 80 | 1
152 | AP031 | Waxed handmade paper | D1 5W | Laser bitmap engraving | 20 | 150 | 1
153 | AP032 | Flash paper sheet | D1 5W | Laser cutting | 100 | 15 | 1
154 | APL0010 | Black acrylic 3.0mm | D1 5W | Laser cutting | 100 | 2 | 2
155 | APL0010 | Black acrylic 3.0mm | D1 5W | Laser vector engraving | 100 | 50 | 1
156 | APL0010 | Black acrylic 3.0mm | D1 5W | Laser bitmap engraving | 100 | 50 | 1
157 | APL0011 | White acrylic 1.5mm | D1 5W | Laser vector engraving | 100 | 12 | 1
158 | APL0012 | White acrylic 2.5mm | D1 5W | Laser vector engraving | 100 | 10 | 1
159 | APL0013 | White acrylic 3.0mm | D1 5W | Laser vector engraving | 100 | 4 | 1
160 | APL0023 | Mirror acrylic 3mm | D1 5W | Laser vector engraving | 50 | 50 | 1
161 | APL0023 | Mirror acrylic 3mm | D1 5W | Laser bitmap engraving | 60 | 50 | 1
162 | APL0024 | Black acrylic 1mm | D1 5W | Laser cutting | 100 | 4 | 1
163 | APL0024 | Black acrylic 1mm | D1 5W | Laser vector engraving | 45 | 50 | 1
164 | APL0024 | Black acrylic 1mm | D1 5W | Laser bitmap engraving | 45 | 50 | 1
165 | APL0025 | Pink acrylic 1mm | D1 5W | Laser cutting | 100 | 1 | 1
166 | APL0025 | Pink acrylic 1mm | D1 5W | Laser vector engraving | 100 | 30 | 1
167 | APL0025 | Pink acrylic 1mm | D1 5W | Laser bitmap engraving | 100 | 30 | 1
168 | APL0026 | Black pc mylar sheet 0.15T | D1 5W | Laser cutting | 100 | 20 | 1
169 | APL0026 | Black pc mylar sheet 0.15T | D1 5W | Laser vector engraving | 40 | 80 | 1
170 | APL0026 | Black pc mylar sheet 0.15T | D1 5W | Laser bitmap engraving | 50 | 110 | 1
171 | APL0026 | Black pc mylar sheet 0.2T | D1 5W | Laser cutting | 100 | 20 | 1
172 | APL0026 | Black pc mylar sheet 0.2T | D1 5W | Laser vector engraving | 40 | 80 | 1
173 | APL0026 | Black pc mylar sheet 0.2T | D1 5W | Laser bitmap engraving | 50 | 110 | 1
174 | APL0027 | PC reflector lens 0.3T | D1 5W | Laser cutting | 100 | 5 | 1
175 | APL0027 | PC reflector lens 0.3T | D1 5W | Laser vector engraving | 50 | 40 | 1
176 | APL0027 | PC reflector lens 0.3T | D1 5W | Laser bitmap engraving | 20 | 80 | 1
177 | APL0027 | PC reflector lens 0.3T | D1 5W | Laser vector engraving | 50 | 40 | 1
178 | APL0027 | PC reflector lens 0.3T | D1 5W | Laser bitmap engraving | 20 | 80 | 1
179 | APL0028 | Yellow acrylic 2.0mm | D1 5W | Laser cutting | 100 | 2 | 2
180 | APL0028 | Yellow acrylic 2.0mm | D1 5W | Laser vector engraving | 100 | 40 | 1
181 | APL0028 | Yellow acrylic 2.0mm | D1 5W | Laser bitmap engraving | 60 | 50 | 1
182 | APL0029 | Yellow acrylic 2.5mm | D1 5W | Laser vector engraving | 90 | 80 | 1
183 | APL0029 | Yellow acrylic 2.5mm | D1 5W | Laser bitmap engraving | 45 | 50 | 1
184 | APL0030 | Yellow acrylic 3.0mm (launched by xTool) | D1 5W | Laser cutting | 100 | 3 | 8
185 | APL0030 | Yellow acrylic 3.0mm (launched by xTool) | D1 5W | Laser vector engraving | 100 | 30 | 1
186 | APL0030 | Yellow acrylic 3.0mm (launched by xTool) | D1 5W | Laser bitmap engraving | 100 | 50 | 1
187 | APL0031 | Yellow acrylic 5.0mm | D1 5W | Laser cutting | 100 | 3 | 10
188 | APL0031 | Yellow acrylic 5.0mm | D1 5W | Laser vector engraving | 90 | 30 | 1
189 | APL0031 | Yellow acrylic 5.0mm | D1 5W | Laser bitmap engraving | 100 | 50 | 1
190 | APL0032 | Red acrylic 2.0mm | D1 5W | Laser vector engraving | 60 | 50 | 1
191 | APL0032 | Red acrylic 2.0mm | D1 5W | Laser bitmap engraving | 55 | 50 | 1
192 | APL0033 | Red acrylic 3.0mm | D1 5W | Laser vector engraving | 60 | 50 | 1
193 | APL0033 | Red acrylic 3.0mm | D1 5W | Laser bitmap engraving | 55 | 50 | 1
194 | APL0034 | Red acrylic 5.0mm | D1 5W | Laser cutting | 100 | 3 | 8
195 | APL0034 | Red acrylic 5.0mm | D1 5W | Laser vector engraving | 60 | 50 | 1
196 | APL0034 | Red acrylic 5.0mm | D1 5W | Laser bitmap engraving | 55 | 50 | 1
197 | APL0035 | Blue acrylic 2.5mm | D1 5W | Laser vector engraving | 100 | 25 | 1
198 | APL0035 | Blue acrylic 2.5mm | D1 5W | Laser bitmap engraving | 100 | 25 | 1
199 | APL0036 | Blue acrylic 3.0mm | D1 5W | Laser vector engraving | 100 | 20 | 1
200 | APL0036 | Blue acrylic 3.0mm | D1 5W | Laser bitmap engraving | 100 | 15 | 1
201 | APL0037 | Blue acrylic 5.0mm | D1 5W | Laser vector engraving | 100 | 20 | 1
202 | APL0037 | Blue acrylic 5.0mm | D1 5W | Laser bitmap engraving | 100 | 15 | 1
203 | APL0038 | Green acrylic 1.5mm | D1 5W | Laser vector engraving | 55 | 50 | 1
204 | APL0039 | Green acrylic 2.5mm | D1 5W | Laser vector engraving | 55 | 50 | 1
205 | APL0039 | Green acrylic 2.5mm | D1 5W | Laser bitmap engraving | 45 | 50 | 1
206 | APL004 | PVC colored transparent sheet | D1 5W | Laser cutting | 50 | 10 | 1
207 | APL004 | PVC colored transparent sheet | D1 5W | Laser vector engraving | 50 | 50 | 1
208 | APL004 | PVC colored transparent sheet | D1 5W | Laser bitmap engraving | 50 | 50 | 1
209 | APL0040 | Green acrylic 3.0mm | D1 5W | Laser vector engraving | 100 | 20 | 1
210 | APL0040 | Green acrylic 3.0mm | D1 5W | Laser bitmap engraving | 100 | 35 | 1
211 | APL0041 | Green acrylic 5.0mm | D1 5W | Laser vector engraving | 100 | 20 | 1
212 | APL0042 | ABS building blocks | D1 5W | Laser bitmap engraving | 100 | 40 | 1
213 | APL0043 | Red and white ABS board | D1 5W | Laser vector engraving | 25 | 80 | 1
214 | APL0043 | Red and white ABS board | D1 5W | Laser bitmap engraving | 25 | 180 | 1
215 | APL007 | Black acrylic 1.5mm | D1 5W | Laser cutting | 100 | 4 | 2
216 | APL007 | Black acrylic 1.5mm | D1 5W | Laser vector engraving | 70 | 50 | 1
217 | APL008 | Black acrylic 2.0mm | D1 5W | Laser cutting | 100 | 3 | 2
218 | APL009 | Black acrylic 2.5mm | D1 5W | Laser cutting | 100 | 2 | 2
219 | APL011 | Gray leather | D1 5W | Laser cutting | 100 | 8 | 4
220 | APL011 | Gray leather | D1 5W | Laser vector engraving | 20 | 80 | 1
221 | APL011 | Gray leather | D1 5W | Laser bitmap engraving | 20 | 100 | 1
222 | APL012 | Brown leather | D1 5W | Laser cutting | 100 | 7 | 4
223 | APL012 | Brown leather | D1 5W | Laser vector engraving | 50 | 80 | 1
224 | APL012 | Brown leather | D1 5W | Laser bitmap engraving | 40 | 100 | 1
225 | APL013 | Dark brown lychee pattern leather | D1 5W | Laser cutting | 100 | 7 | 4
226 | APL013 | Dark brown lychee pattern leather | D1 5W | Laser vector engraving | 80 | 80 | 1
227 | APL013 | Dark brown lychee pattern leather | D1 5W | Laser bitmap engraving | 80 | 100 | 1
228 | APL014 | Light brown lychee pattern leather | D1 5W | Laser cutting | 100 | 7 | 6
229 | APL014 | Light brown lychee pattern leather | D1 5W | Laser vector engraving | 80 | 80 | 1
230 | APL014 | Light brown lychee pattern leather | D1 5W | Laser bitmap engraving | 80 | 100 | 1
231 | APL015 | Burgundy leather | D1 5W | Laser cutting | 100 | 8 | 4
232 | APL015 | Burgundy leather | D1 5W | Laser vector engraving | 100 | 80 | 1
233 | APL015 | Burgundy leather | D1 5W | Laser bitmap engraving | 80 | 100 | 1
234 | APL038 | Green acrylic 1.5mm | D1 5W | Laser bitmap engraving | 45 | 50 | 1
235 | APL044 | Latex | D1 5W | Laser vector engraving | 40 | 10 | 1
236 | APL044 | Latex | D1 5W | Laser bitmap engraving | 40 | 10 | 1 | The edges are yellowed. You can wipe the blackened parts with alcohol.
237 | APL045 | Black acrylic 2mm (opaque sides, launched by xTool) | D1 5W | Laser cutting | 100 | 2 | 1
238 | APL045 | Black acrylic 2mm (opaque sides, launched by xTool) | D1 5W | Laser vector engraving | 50 | 80 | 1
239 | APL045 | Black acrylic 2mm (opaque sides, launched by xTool) | D1 5W | Laser bitmap engraving | 50 | 100 | 1
240 | APL046 | Silicone 3mm | D1 5W | Laser vector engraving | 100 | 30 | 1 | The designed patterns are not clearly engraved.
241 | APL046 | Silicone 3mm | D1 5W | Laser bitmap engraving | 100 | 20 | 1
242 | APL047 | Red onion (pink) acrylic 3mm (launched by xTool) | D1 5W | Laser cutting | 100 | 3 | 3
243 | APL047 | Red onion (pink) acrylic 3mm (launched by xTool) | D1 5W | Laser bitmap engraving | 80 | 50 | 1
244 | APL049 | Grass green glossy acrylic 3mm (launched by xTool) | D1 5W | Laser cutting | 100 | 3 | 7
245 | APL049 | Grass green glossy acrylic 3mm (launched by xTool) | D1 5W | Laser bitmap engraving | 100 | 30 | 1
246 | APL051 | Black acrylic 5.0mm | D1 5W | Laser cutting | 100 | 5 | 8
247 | APL052 | Orange acrylic (launched by xTool) | D1 5W | Laser cutting | 100 | 3 | 8
248 | APL052 | Orange acrylic (launched by xTool) | D1 5W | Laser vector engraving | 100 | 40 | 1
249 | APL052 | Orange acrylic (launched by xTool) | D1 5W | Laser bitmap engraving | 100 | 50 | 1
250 | APL053 | Materials library_Red acrylic 3mm | D1 5W | Laser cutting | 100 | 3 | 5
251 | APL053 | Materials library_Red acrylic 3mm | D1 5W | Laser vector engraving | 70 | 50 | 1
252 | APL053 | Materials library_Red acrylic 3mm | D1 5W | Laser bitmap engraving | 70 | 50 | 1
253 | APL056 | Materials library_Double color plate (30cm × 30cm) 6pcs | D1 5W | Laser cutting | 100 | 15 | 7
254 | APL056 | Materials library_Double color plate (30cm × 30cm) 6pcs | D1 5W | Laser vector engraving | 60 | 50 | 1
255 | APL056 | Materials library_Double color plate (30cm × 30cm) 6pcs | D1 5W | Laser bitmap engraving | 60 | 100 | 1
256 | AS001 | Pebble | D1 5W | Laser vector engraving | 100 | 5 | 1
257 | AS001 | Pebble | D1 5W | Laser bitmap engraving | 100 | 10 | 1
258 | AS002 | White jade | D1 5W | Laser vector engraving | 100 | 8 | 1
259 | AS003 | Artificial granite floor tile | D1 5W | Laser vector engraving | 100 | 20 | 1
260 | AS003 | Artificial granite floor tile | D1 5W | Laser bitmap engraving | 100 | 30 | 1 | Poor output. The designed pattern is not clearly engraved.
261 | AS004 | Antique green tiles | D1 5W | Laser vector engraving | 100 | 5 | 1
262 | AS004 | Antique green tiles | D1 5W | Laser bitmap engraving | 100 | 40 | 1 | Poor output. The designed pattern is not clearly engraved.
263 | AS013 | Jade | D1 5W | Laser vector engraving | 100 | 3 | 1
264 | AW001 | Basswood board 3mm | D1 5W | Laser cutting | 100 | 3 | 1 | Use the speed of 3 mm/s to cut it. It can't be cut off at a faster speed. The edges may be slightly yellowed.
265 | AW001 | Basswood board 3mm | D1 5W | Laser vector engraving | 70 | 40 | 1
266 | AW001 | Basswood board 3mm | D1 5W | Laser bitmap engraving | 100 | 80 | 1
267 | AW003 | Bakelite board 3mm | D1 5W | Laser cutting | 100 | 5 | 3
268 | AW003 | Bakelite board 3mm | D1 5W | Laser vector engraving | 100 | 15 | 1
269 | AW003 | Bakelite board 3mm | D1 5W | Laser bitmap engraving | 50 | 80 | 1
270 | AW005 | Black walnut 3mm | D1 5W | Laser cutting | 100 | 6 | 3
271 | AW005 | Black walnut 3mm | D1 5W | Laser vector engraving | 100 | 25 | 1
272 | AW005 | Black walnut 3mm | D1 5W | Laser bitmap engraving | 50 | 90 | 1
273 | AW007 | Cherry plywood 3mm | D1 5W | Laser cutting | 100 | 3 | 2
274 | AW007 | Cherry plywood 3mm | D1 5W | Laser vector engraving | 70 | 30 | 1
275 | AW007 | Cherry plywood 3mm | D1 5W | Laser bitmap engraving | 100 | 80 | 1
276 | AW008 | Tung wood board 1mm | D1 5W | Laser cutting | 100 | 11 | 1
277 | AW008 | Tung wood board 1mm | D1 5W | Laser vector engraving | 85 | 50 | 1
278 | AW008 | Tung wood board 1mm | D1 5W | Laser bitmap engraving | 100 | 90 | 1
279 | AW009 | Tung wood board 3mm | D1 5W | Laser cutting | 100 | 5 | 1
280 | AW009 | Tung wood board 3mm | D1 5W | Laser vector engraving | 70 | 38 | 1
281 | AW009 | Tung wood board 3mm | D1 5W | Laser bitmap engraving | 100 | 80 | 1
282 | AW010 | Tung wood board 6mm | D1 5W | Laser cutting | 100 | 4 | 2
283 | AW010 | Tung wood board 6mm | D1 5W | Laser vector engraving | 70 | 38 | 1
284 | AW010 | Tung wood board 6mm | D1 5W | Laser bitmap engraving | 100 | 100 | 1
285 | AW011 | Tung wood square bar 3mm | D1 5W | Laser cutting | 100 | 9 | 1
286 | AW011 | Tung wood square bar 3mm | D1 5W | Laser bitmap engraving | 70 | 38 | 1
287 | AW012 | Tung wood square bar 6mm | D1 5W | Laser cutting | 100 | 7 | 2
288 | AW012 | Tung wood square bar 6mm | D1 5W | Laser vector engraving | 40 | 38 | 1
289 | AW012 | Tung wood square bar 6mm | D1 5W | Laser bitmap engraving | 70 | 38 | 1
290 | AW013 | Tung wood square bar 8mm | D1 5W | Laser cutting | 100 | 4 | 2
291 | AW013 | Tung wood square bar 8mm | D1 5W | Laser vector engraving | 55 | 38 | 1
292 | AW013 | Tung wood square bar 8mm | D1 5W | Laser bitmap engraving | 70 | 38 | 1
293 | AW014 | Pine wood column | D1 5W | Laser vector engraving | 70 | 30 | 1
294 | AW014 | Pine wood column | D1 5W | Laser bitmap engraving | 100 | 70 | 1
295 | AW015 | Nanzhu bamboo square piece | D1 5W | Laser cutting | 100 | 7 | 2
296 | AW015 | Nanzhu bamboo square piece | D1 5W | Laser bitmap engraving | 100 | 60 | 1
297 | AW015 | Nanzhu bamboo square piece | D1 5W | Laser vector engraving | 80 | 38 | 1
298 | AW016 | Medium density fiberboard (MDF) | D1 5W | Laser vector engraving | 70 | 50 | 1
299 | AW016 | Medium density fiberboard (MDF) | D1 5W | Laser bitmap engraving | 100 | 80 | 1
300 | AW019 | Poplar wood piece | D1 5W | Laser cutting | 100 | 5 | 1
301 | AW019 | Poplar wood piece | D1 5W | Laser vector engraving | 70 | 38 | 1
302 | AW019 | Poplar wood piece | D1 5W | Laser bitmap engraving | 100 | 60 | 1
303 | AW020 | Round poplar wood piece | D1 5W | Laser vector engraving | 70 | 38 | 1
304 | AW020 | Round poplar wood piece | D1 5W | Laser bitmap engraving | 100 | 65 | 1
305 | AW021 | Poplar wood 3mm | D1 5W | Laser cutting | 87 | 4 | 1
306 | AW021 | Poplar wood 3mm | D1 5W | Laser vector engraving | 70 | 30 | 1
307 | AW021 | Poplar wood 3mm | D1 5W | Laser bitmap engraving | 90 | 45 | 1
308 | AW022 | Pine wood board 3mm | D1 5W | Laser cutting | 100 | 5 | 2
309 | AW022 | Pine wood board 3mm | D1 5W | Laser vector engraving | 100 | 20 | 1
310 | AW022 | Pine wood board 3mm | D1 5W | Laser bitmap engraving | 100 | 90 | 1
311 | AW023 | Pine wood board 5mm | D1 5W | Laser cutting | 100 | 3 | 2 | It is almost cut off. You need to gently press it.
312 | AW023 | Pine wood board 5mm | D1 5W | Laser vector engraving | 100 | 50 | 1
313 | AW023 | Pine wood board 5mm | D1 5W | Laser bitmap engraving | 100 | 90 | 1
314 | AW024 | PVC expansion sheet | D1 5W | Laser bitmap engraving | 100 | 55 | 1
315 | AW026 | Basswood laminate 1.5mm | D1 5W | Laser cutting | 100 | 10 | 2
316 | AW027 | Basswood laminate 2.0mm | D1 5W | Laser cutting | 100 | 9 | 2
317 | AW028 | Basswood laminate 8.0mm | D1 5W | Laser cutting | 100 | 1 | 10 | It can't be cut off.
318 | AW030 | Pine wood block 10mm | D1 5W | Laser bitmap engraving | 80 | 70 | 1
319 | AW032 | Pine wood block 20mm | D1 5W | Laser bitmap engraving | 80 | 70 | 1
320 | AW034 | Black walnut solid wood block | D1 5W | Laser vector engraving | 100 | 45 | 1
321 | AW034 | Black walnut solid wood block | D1 5W | Laser bitmap engraving | 100 | 70 | 1
322 | AW035 | Basswood board 8mm | D1 5W | Laser cutting | 100 | 3 | 4 | You need to set a smaller focal length.
323 | AW036 | Cypress wood | D1 5W | Laser vector engraving | 60 | 40 | 1
324 | AW036 | Cypress wood | D1 5W | Laser bitmap engraving | 70 | 100 | 1
325 | AW037 | Black walnut solid wood | D1 5W | Laser cutting | 100 | 3 | 1
326 | AW038 | Pine wood board 10mm | D1 5W | Laser cutting | 100 | 5 | 8
327 | AW038 | Pine wood board 10mm | D1 5W | Laser vector engraving | 100 | 30 | 1
328 | AW038 | Pine wood board 10mm | D1 5W | Laser bitmap engraving | 100 | 75 | 1
329 | AW039 | Bamboo sheet 3mm | D1 5W | Laser cutting | 100 | 3 | 3
330 | AW040 | Bamboo sheet 4mm | D1 5W | Laser cutting | 100 | 3 | 3
331 | AW043 | Basswood board 4mm | D1 5W | Laser cutting | 100 | 4 | 3
332 | AW043 | Basswood board 4mm | D1 5W | Laser vector engraving | 80 | 40 | 1
333 | AW043 | Basswood board 4mm | D1 5W | Laser bitmap engraving | 100 | 80 | 1
334 | AW044 | Basswood board 6mm | D1 5W | Laser cutting | 100 | 4 | 4
335 | AW044 | Basswood board 6mm | D1 5W | Laser bitmap engraving | 100 | 80 | 1
336 | AW047 | Balsa wood 13mm | D1 5W | Laser cutting | 100 | 5 | 6
337 | AW049 | Mahogany plywood 3mm (launched by xTool) | D1 5W | Laser cutting | 100 | 4 | 2 | Yellowed edges
338 | AW049 | Mahogany plywood 3mm (launched by xTool) | D1 5W | Laser bitmap engraving | 100 | 50 | 1 | Poor output
339 | AW050 | Basswood plywood 3mm (launched by xTool) | D1 5W | Laser cutting | 100 | 6 | 2 | Yellowed edges
340 | AW050 | Basswood plywood 3mm (launched by xTool) | D1 5W | Laser bitmap engraving | 100 | 80 | 1
341 | AW051 | Black walnut (launched by xTool) | D1 5W | Laser cutting | 100 | 6 | 3
342 | AW051 | Black walnut (launched by xTool) | D1 5W | Laser bitmap engraving | 50 | 90 | 1
343 | AW052 | Ash wood (launched by xTool) | D1 5W | Laser cutting | 100 | 5 | 3
344 | AW052 | Ash wood (launched by xTool) | D1 5W | Laser bitmap engraving | 50 | 80 | 1
345 | AW053 | Cherry wood (launched by xTool) | D1 5W | Laser cutting | 100 | 3 | 2
346 | AW053 | Cherry wood (launched by xTool) | D1 5W | Laser bitmap engraving | 85 | 130 | 1
347 | AW069 | Materials library_Black walnut plywood (30cm × 30cm) 2pcs | D1 5W | Laser cutting | 100 | 6 | 3
348 | AW069 | Materials library_Black walnut plywood (30cm × 30cm) 2pcs | D1 5W | Laser bitmap engraving | 100 | 50 | 1
349 | AW070 | Materials library_Pine plywood (30cm × 30cm) 2pcs | D1 5W | Laser cutting | 100 | 5 | 2
350 | AW070 | Materials library_Pine plywood (30cm × 30cm) 2pcs | D1 5W | Laser vector engraving | 100 | 20 | 1
351 | AW070 | Materials library_Pine plywood (30cm × 30cm) 2pcs | D1 5W | Laser bitmap engraving | 100 | 30 | 1
352 | AW071 | Materials library_Birch plywood (30cm × 30cm) 2pcs | D1 5W | Laser cutting | 100 | 5 | 3
353 | AW071 | Materials library_Birch plywood (30cm × 30cm) 2pcs | D1 5W | Laser bitmap engraving | 100 | 40 | 1
354 | AW072 | Materials library_Mahogany plywood (30cm × 30cm) 2pcs | D1 5W | Laser cutting | 100 | 4 | 2
355 | AW072 | Materials library_Mahogany plywood (30cm × 30cm) 2pcs | D1 5W | Laser bitmap engraving | 100 | 50 | 1
356 | AW073 | Materials library_Cherry plywood (30cm × 30cm) 2pcs | D1 5W | Laser cutting | 100 | 3 | 2
357 | AW073 | Materials library_Cherry plywood (30cm × 30cm) 2pcs | D1 5W | Laser bitmap engraving | 85 | 130 | 1
358 | AW074 | Materials library_Basswood plywood (30cm × 30cm) 2pcs | D1 5W | Laser cutting | 100 | 5 | 2
359 | AW074 | Materials library_Basswood plywood (30cm × 30cm) 2pcs | D1 5W | Laser bitmap engraving | 100 | 80 | 1
360 | BE001 | Silicone coaster (with spray painting) | D1 5W | Laser vector engraving | 35 | 50 | 1
361 | BE001 | Silicone coaster (with spray painting) | D1 5W | Laser bitmap engraving | 95 | 90 | 1
362 | BE002 | Red silicone finger ring | D1 5W | Laser vector engraving | 70 | 50 | 1
363 | BE002 | Red silicone finger ring | D1 5W | Laser bitmap engraving | 100 | 75 | 1
364 | BE003 | Silicone hanging basket | D1 5W | Laser vector engraving | 50 | 30 | 1
365 | BE003 | Silicone hanging basket | D1 5W | Laser bitmap engraving | 75 | 30 | 1
366 | BE004 | Silicone brush cup | D1 5W | Laser vector engraving | 50 | 30 | 1
367 | BE004 | Silicone brush cup | D1 5W | Laser bitmap engraving | 75 | 30 | 1
368 | BE005 | Silicone bottle cap | D1 5W | Laser vector engraving | 50 | 30 | 1
369 | BE005 | Silicone bottle cap | D1 5W | Laser bitmap engraving | 75 | 30 | 1
370 | BFT001 | Canvas bag | D1 5W | Laser bitmap engraving | 70 | 80 | 1
371 | BFT002 | Flannel bag | D1 5W | Laser vector engraving | 25 | 50 | 1
372 | BFT002 | Flannel bag | D1 5W | Laser bitmap engraving | 65 | 120 | 1
373 | BFT004 | Cotton bag | D1 5W | Laser vector engraving | 55 | 50 | 1
374 | BFT004 | Cotton bag | D1 5W | Laser bitmap engraving | 75 | 100 | 1
375 | BFT006 | Felt coaster 3mm | D1 5W | Laser vector engraving | 30 | 80 | 1
376 | BFT006 | Felt coaster 3mm | D1 5W | Laser bitmap engraving | 50 | 150 | 1
377 | BL001 | PU phone case | D1 5W | Laser vector engraving | 75 | 50 | 1
378 | BL001 | PU phone case | D1 5W | Laser bitmap engraving | 60 | 35 | 1
379 | BL002 | Leather keychain | D1 5W | Laser bitmap engraving | 80 | 80 | 1
380 | BL003 | Black leather mouse pad | D1 5W | Laser vector engraving | 80 | 30 | 1
381 | BL003 | Black leather mouse pad | D1 5W | Laser bitmap engraving | 85 | 100 | 1
382 | BL004 | Gray leather mouse pad | D1 5W | Laser vector engraving | 35 | 30 | 1
383 | BL004 | Gray leather mouse pad | D1 5W | Laser bitmap engraving | 85 | 100 | 1
384 | BL005 | Red leather mouse pad | D1 5W | Laser vector engraving | 60 | 30 | 1
385 | BL005 | Red leather mouse pad | D1 5W | Laser bitmap engraving | 85 | 100 | 1
386 | BL006 | Brown leather mouse pad | D1 5W | Laser vector engraving | 35 | 30 | 1
387 | BL006 | Brown leather mouse pad | D1 5W | Laser bitmap engraving | 100 | 75 | 1
388 | BL007 | Yellow leather glasses bag | D1 5W | Laser vector engraving | 35 | 30 | 1
389 | BL007 | Yellow leather glasses bag | D1 5W | Laser bitmap engraving | 85 | 100 | 1
390 | BL008 | Leather baseball | D1 5W | Laser vector engraving | 60 | 80 | 1
391 | BL008 | Leather baseball | D1 5W | Laser bitmap engraving | 85 | 100 | 1
392 | BL009 | Suede phone case | D1 5W | Laser vector engraving | 40 | 80 | 1
393 | BL009 | Suede phone case | D1 5W | Laser bitmap engraving | 60 | 80 | 1
394 | BL014 | Brown leather bracelet | D1 5W | Laser vector engraving | 100 | 9 | 1
395 | BL014 | Brown leather bracelet | D1 5W | Laser bitmap engraving | 100 | 12 | 1
396 | BL015 | Yellow leather bracelet | D1 5W | Laser vector engraving | 100 | 9 | 1
397 | BL016 | Materials library_ Stainless steel manicure set 16 pcs | D1 5W | Laser vector engraving | 80 | 80 | 1
398 | BL016 | Materials library_ Stainless steel manicure set 16 pcs | D1 5W | Laser bitmap engraving | 50 | 50 | 1
399 | BM001 | Metal dog tag | D1 5W | Laser vector engraving | 100 | 4 | 1
400 | BM001 | Metal dog tag | D1 5W | Laser bitmap engraving | 100 | 3 | 1
401 | BM002 | Metal business card case (thick) | D1 5W | Laser vector engraving | 100 | 1 | 1 | If you use a fast speed, engraving discontinuity may occur in corners.
402 | BM002 | Metal business card case (thick) | D1 5W | Laser bitmap engraving | 100 | 10 | 1
403 | BM004 | Metal business cards | D1 5W | Laser vector engraving | 100 | 4 | 1
404 | BM004 | Metal business cards | D1 5W | Laser bitmap engraving | 100 | 80 | 1
405 | BM005 | Hollow metal business card | D1 5W | Laser vector engraving | 100 | 5 | 1
406 | BM005 | Hollow metal business card | D1 5W | Laser bitmap engraving | 90 | 15 | 1
407 | BM006 | Necklace jewelry | D1 5W | Laser vector engraving | 100 | 4 | 1
408 | BM006 | Necklace jewelry | D1 5W | Laser bitmap engraving | 100 | 3 | 1
409 | BM007 | Coin clip | D1 5W | Laser vector engraving | 100 | 1 | 1
410 | BM007 | Coin clip | D1 5W | Laser bitmap engraving | 100 | 3 | 1
411 | BM010 | 3D stainless steel toy | D1 5W | Laser vector engraving | 100 | 1 | 2
412 | BM018 | Black metal mouse pad | D1 5W | Laser bitmap engraving | 100 | 2 | 1
413 | BM019 | Metal cat tag | D1 5W | Laser bitmap engraving | 100 | 4 | 1
414 | BM020 | Dog collar | D1 5W | Laser bitmap engraving | 100 | 3 | 1
415 | BM021 | Stainless steel dog bowl | D1 5W | Laser vector engraving | 100 | 50 | 1
416 | BM021 | Stainless steel dog bowl | D1 5W | Laser bitmap engraving | 80 | 65 | 1
417 | BM022 | Materials library_Black metal hip flask 4 pcs | D1 5W | Laser bitmap engraving | 70 | 80 | 1
418 | BM026 | Materials library_Stainless steel cup (Black) 20oz | D1 5W | Laser vector engraving | 100 | 20 | 1
419 | BM026 | Materials library_Stainless steel cup (Black) 20oz | D1 5W | Laser bitmap engraving | 100 | 60 | 1
420 | BM028 | Materials library_Stainless steel cup (Steel Color) 20oz | D1 5W | Laser vector engraving | 100 | 4 | 1
421 | BM028 | Materials library_Stainless steel cup (Steel Color) 20oz | D1 5W | Laser bitmap engraving | 100 | 3 | 1
422 | BM035 | Stainless steel phone holder | D1 5W | Laser vector engraving | 100 | 10 | 1
423 | BM035 | Stainless steel phone holder | D1 5W | Laser vector engraving | 100 | 9 | 1
424 | BM036 | Stainless steel bracelet | D1 5W | Laser vector engraving | 100 | 9 | 1
425 | BM036 | Stainless steel bracelet | D1 5W | Laser bitmap engraving | 100 | 10 | 1
426 | BM037 | Stainless steel necklace & bracelet set | D1 5W | Laser vector engraving | 100 | 9 | 1
427 | BM037 | Stainless steel necklace & bracelet set | D1 5W | Laser bitmap engraving | 100 | 10 | 1
428 | BM038 | Stainless steel cups and dinner plates | D1 5W | Laser vector engraving | 100 | 9 | 1
429 | BM038 | Stainless steel cups and dinner plates | D1 5W | Laser bitmap engraving | 100 | 12 | 1
430 | BM039 | Metal money clip card case | D1 5W | Laser vector engraving | 100 | 5 | 1
431 | BM039 | Metal money clip card case | D1 5W | Laser bitmap engraving | 100 | 10 | 1
432 | BOL003 | PVC NFC card | D1 5W | Laser vector engraving | 60 | 80 | 1
433 | BOL003 | PVC NFC card | D1 5W | Laser bitmap engraving | 100 | 40 | 1
434 | BP002 | Kraft paper bag | D1 5W | Laser vector engraving | 40 | 80 | 1
435 | BP002 | Kraft paper bag | D1 5W | Laser bitmap engraving | 80 | 130 | 1
436 | BP004 | Color scratch paper | D1 5W | Laser cutting | 50 | 15 | 1
437 | BP004 | Color scratch paper | D1 5W | Laser vector engraving | 40 | 80 | 1
438 | BP004 | Color scratch paper | D1 5W | Laser bitmap engraving | 40 | 100 | 1
439 | BPL005 | Black silicone coaster | D1 5W | Laser vector engraving | 30 | 80 | 1
440 | BPL005 | Black silicone coaster | D1 5W | Laser bitmap engraving | 40 | 100 | 1
441 | BPL008 | Vinyl record | D1 5W | Laser vector engraving | 100 | 80 | 1
442 | BPL008 | Vinyl record | D1 5W | Laser bitmap engraving | 100 | 80 | 1
443 | BPL009 | Brown rugby ball | D1 5W | Laser vector engraving | 40 | 80 | 1
444 | BPL009 | Brown rugby ball | D1 5W | Laser bitmap engraving | 35 | 100 | 1
445 | BS001 | Terrazzo pallet | D1 5W | Laser vector engraving | 100 | 20 | 1
446 | BS001 | Terrazzo pallet | D1 5W | Laser bitmap engraving | 95 | 50 | 1
447 | BS002 | Cement flower pot | D1 5W | Laser bitmap engraving | 100 | 50 | 1
448 | BS004 | Rock coaster | D1 5W | Laser vector engraving | 75 | 50 | 1
449 | BS004 | Rock coaster | D1 5W | Laser bitmap engraving | 50 | 100 | 1
450 | BS005 | Cement cup | D1 5W | Laser bitmap engraving | 100 | 6 | 1
451 | BS006 | Diatomite coaster | D1 5W | Laser vector engraving | 90 | 50 | 1
452 | BS006 | Diatomite coaster | D1 5W | Laser bitmap engraving | 100 | 50 | 1
453 | BS007 | Black marble coaster | D1 5W | Laser vector engraving | 85 | 80 | 1
454 | BS007 | Black marble coaster | D1 5W | Laser bitmap engraving | 77 | 100 | 1
455 | BS008 | Green marble coaster | D1 5W | Laser vector engraving | 100 | 25 | 1
456 | BS008 | Green marble coaster | D1 5W | Laser bitmap engraving | 100 | 23 | 1
457 | BW001 | Oval beech wood keychain | D1 5W | Laser bitmap engraving | 100 | 50 | 1
458 | BW002 | Rectangular beech wood keychain | D1 5W | Laser bitmap engraving | 100 | 60 | 1
459 | BW003 | Square beech wood | D1 5W | Laser bitmap engraving | 100 | 55 | 1
460 | BW005 | Beech wood phone stand | D1 5W | Laser vector engraving | 70 | 38 | 1
461 | BW005 | Beech wood phone stand | D1 5W | Laser bitmap engraving | 70 | 50 | 1
462 | BW006 | Wood coaster | D1 5W | Laser vector engraving | 50 | 35 | 1
463 | BW006 | Wood coaster | D1 5W | Laser bitmap engraving | 100 | 60 | 1
464 | BW007 | Bamboo business card | D1 5W | Laser vector engraving | 80 | 50 | 1
465 | BW007 | Bamboo business card | D1 5W | Laser bitmap engraving | 100 | 55 | 1
466 | BW008 | Bamboo flower insert card | D1 5W | Laser vector engraving | 80 | 50 | 1
467 | BW008 | Bamboo flower insert card | D1 5W | Laser bitmap engraving | 100 | 60 | 1
468 | BW009 | Bamboo handheld mirror | D1 5W | Laser vector engraving | 100 | 35 | 1
469 | BW009 | Bamboo handheld mirror | D1 5W | Laser bitmap engraving | 100 | 50 | 1
470 | BW010 | Cork leather luggage hangtag | D1 5W | Laser vector engraving | 25 | 80 | 1
471 | BW010 | Cork leather luggage hangtag | D1 5W | Laser bitmap engraving | 35 | 100 | 1
472 | BW011 | Cotton canvas board for oil painting | D1 5W | Laser vector engraving | 100 | 31 | 1
473 | BW011 | Cotton canvas board for oil painting | D1 5W | Laser bitmap engraving | 100 | 23 | 1
474 | BW011 | Cotton canvas board for oil painting | D1 5W | Laser bitmap engraving | 100 | 25 | 1 | It may be burned a little.
475 | BW012 | Camphorwood growth ring | D1 5W | Laser vector engraving | 50 | 50 | 1
476 | BW012 | Camphorwood growth ring | D1 5W | Laser bitmap engraving | 60 | 90 | 1
477 | BW013 | Birch wood growth ring | D1 5W | Laser vector engraving | 80 | 50 | 1
478 | BW013 | Birch wood growth ring | D1 5W | Laser bitmap engraving | 95 | 80 | 1
479 | BW014 | Elm wood coaster | D1 5W | Laser vector engraving | 70 | 40 | 1
480 | BW014 | Elm wood coaster | D1 5W | Laser bitmap engraving | 70 | 70 | 1
481 | BW015 | Solid wood phone case | D1 5W | Laser vector engraving | 30 | 70 | 1
482 | BW015 | Solid wood phone case | D1 5W | Laser bitmap engraving | 40 | 120 | 1
483 | BW022 | Square beech wood cutting board (small) | D1 5W | Laser bitmap engraving | 100 | 50 | 1
484 | BW032 | Beech wood rolling pin | D1 5W | Laser bitmap engraving | 100 | 50 | 1
485 | BW038 | Cork table mat | D1 5W | Laser bitmap engraving | 60 | 80 | 1
486 | BW040 | Rectangular birch wood block | D1 5W | Laser bitmap engraving | 100 | 70 | 1
487 | BW044 | Materials library_Cork notebook | D1 5W | Laser bitmap engraving | 50 | 80 | 1
488 | BW046 | Materials library_Folding knife (wooden version) | D1 5W | Laser bitmap engraving | 60 | 80 | 1
489 | BW047 | Materials library_Wooden music base (rotatable) | D1 5W | Laser bitmap engraving | 75 | 100 | 1
490 | BW048 | Materials library_Wooden sunglasses (black, gray lens) | D1 5W | Laser bitmap engraving | 100 | 60 | 1
491 | BW049 | Materials library_Wind chime | D1 5W | Laser bitmap engraving | 100 | 60 | 1
492 | BW054 | Black walnut wood business card case | D1 5W | Laser bitmap engraving | 100 | 100 | 1
493 | BW055 | Beech wood business card case | D1 5W | Laser bitmap engraving | 95 | 70 | 1
494 | BW056 | Materials library_Round bamboo & wood tray of diameter 15.5cm 4pcs | D1 5W | Laser vector engraving | 100 | 50 | 1
495 | BW056 | Materials library_Round bamboo & wood tray of diameter 15.5cm 4pcs | D1 5W | Laser bitmap engraving | 100 | 60 | 1
496 | BW057 | Materials library_Wooden spoon set | D1 5W | Laser bitmap engraving | 80 | 70 | 1
497 | BW058 | Materials library_Pet memorial photo frame | D1 5W | Laser bitmap engraving | 80 | 50 | 1
498 | BW059 | Notebook stationery gift set | D1 5W | Laser bitmap engraving | 100 | 60 | 1
499 | BW060 | Bookmarks stationery gift Set | D1 5W | Laser bitmap engraving | 100 | 60 | 1
500 | BW062 | Wooden poster stand | D1 5W | Laser vector engraving | 85 | 70 | 1
501 | BW062 | Wooden poster stand | D1 5W | Laser bitmap engraving | 85 | 100 | 1
502 | BW075 | Materials library_Cufflinks gift set (Wooden) | D1 5W | Laser vector engraving | 40 | 60 | 1
503 | BW075 | Materials library_Cufflinks gift set (Wooden) | D1 5W | Laser bitmap engraving | 50 | 80 | 1
504 | BW077 | Wooden gyro | D1 5W | Laser vector engraving | 50 | 35 | 1
505 | BW077 | Wooden gyro | D1 5W | Laser bitmap engraving | 100 | 100 | 1
506 | BW077 | Wooden gyro | D1 5W | Laser bitmap engraving | 75 | 100 | 1
507 | BW078 | Glass with a bamboo & wood bottom | D1 5W | Laser vector engraving | 100 | 30 | 1
508 | BW078 | Glass with a bamboo & wood bottom | D1 5W | Laser bitmap engraving | 100 | 50 | 1
509 | / | Basswood plywood 3mm (launched by xTool) | D1 5W | Laser vector engraving | 70 | 38 | 1
510 | / | Mahogany plywood 3mm (launched by xTool) | D1 5W | Laser vector engraving | 70 | 30 | 1
511 | / | Black Walnut (launched by xTool) | D1 5W | Laser vector engraving | 70 | 50 | 1
512 | / | Ash wood (launched by xTool) | D1 5W | Laser vector engraving | 100 | 20 | 1
513 | / | Cherry wood (launched by xTool) | D1 5W | Laser vector engraving | 50 | 50 | 1