## Sheet1
xTool Laserbox(40W) Materials parameters for reference （Please note that the recommended parameters are based on laboratory conditions and are provided for reference purposes only）
Serial number | Material name | Processing type | Power % | Speed mm/s | Processing times | Bitmap mode | Lines per cm | Engraving mode
1 | 2mm Corrugated Paper | Line cut | 90 | 40 | 1 | / | / | /
2 | 2mm Corrugated Paper | Line engrave | 5 | 80 | 1 | / | / | /
3 | 2mm Corrugated Paper | Fill engrave | 10 | 130 | 1 | / | 90 | Bi-derectional
4 | 2mm Corrugated Paper | Bitmap engrave | 3 | 80 | 1 | Grayscale | 100 | Bi-derectional
5 | 3.5mm Corrugated Paper | Line cut | 100 | 27 | 1 | / | / | /
6 | 3.5mm Corrugated Paper | Line engrave | 5 | 80 | 1 | / | / | /
7 | 3.5mm Corrugated Paper | Fill engrave | 10 | 130 | 1 | / | 90 | Bi-derectional
8 | 3.5mm Corrugated Paper | Bitmap engrave | 3 | 80 | 1 | Grayscale | 100 | Bi-derectional
9 | 3mm Basswood Plywood | Line cut | 95 | 20 | 1 | / | / | /
10 | 3mm Basswood Plywood | Line engrave | 20 | 80 | 1 | / | / | /
11 | 3mm Basswood Plywood | Fill engrave | 15 | 130 | 1 | / | 90 | Bi-derectional
12 | 3mm Basswood Plywood | Bitmap engrave | 3 | 80 | 1 | Grayscale | 100 | Bi-derectional
13 | 5mm Basswood Plywood | Line cut | 100 | 6 | 1 | / | / | /
14 | 5mm Basswood Plywood | Line engrave | 25 | 80 | 1 | / | / | /
15 | 5mm Basswood Plywood | Fill engrave | 15 | 130 | 1 | / | 90 | Bi-derectional
16 | 5mm Basswood Plywood | Bitmap engrave | 3 | 80 | 1 | Grayscale | 100 | Bi-derectional
17 | 3mm Black Walnut Plywood | Line cut | 95 | 12 | 1 | / | / | /
18 | 3mm Black Walnut Plywood | Line engrave | 30 | 80 | 1 | / | / | /
19 | 3mm Black Walnut Plywood | Fill engrave | 20 | 130 | 1 | / | 90 | Bi-derectional
20 | 3mm Black Walnut Plywood | Bitmap engrave | 3 | 80 | 1 | Grayscale | 100 | Bi-derectional
21 | 5mm Black Walnut Plywood | Line cut | 100 | 12 | 1 | / | / | /
22 | 5mm Black Walnut Plywood | Line engrave | 30 | 80 | 1 | / | / | /
23 | 5mm Black Walnut Plywood | Fill engrave | 20 | 130 | 1 | / | 90 | Bi-derectional
24 | 5mm Black Walnut Plywood | Bitmap engrave | 3 | 80 | 1 | Grayscale | 100 | Bi-derectional
25 | 3mm Cherry Plywood | Line cut | 95 | 14 | 1 | / | / | /
26 | 3mm Cherry Plywood | Line engrave | 25 | 80 | 1 | / | / | /
27 | 3mm Cherry Plywood | Fill engrave | 10 | 130 | 1 | / | 90 | Bi-derectional
28 | 3mm Cherry Plywood | Bitmap engrave | 3 | 120 | 1 | Grayscale | 100 | Bi-derectional
29 | 5mm Cherry Plywood | Line cut | 100 | 11 | 1 | / | / | /
30 | 5mm Cherry Plywood | Line engrave | 25 | 80 | 1 | / | / | /
31 | 5mm Cherry Plywood | Fill engrave | 10 | 130 | 1 | / | 90 | Bi-derectional
32 | 5mm Cherry Plywood | Bitmap engrave | 3 | 120 | 1 | Grayscale | 100 | Bi-derectional
33 | 3mm Fraxinus Mandshurica Plywood | Line cut | 95 | 15 | 1 | / | / | /
34 | 3mm Fraxinus Mandshurica Plywood | Line engrave | 25 | 80 | 1 | / | / | /
35 | 3mm Fraxinus Mandshurica Plywood | Fill engrave | 10 | 130 | 1 | / | 90 | Bi-derectional
36 | 3mm Fraxinus Mandshurica Plywood | Bitmap engrave | 3 | 80 | 1 | Grayscale | 100 | Bi-derectional
37 | 5mm Fraxinus Mandshurica Plywood | Line cut | 100 | 6 | 1 | / | / | /
38 | 5mm Fraxinus Mandshurica Plywood | Line engrave | 25 | 80 | 1 | / | / | /
39 | 5mm Fraxinus Mandshurica Plywood | Fill engrave | 10 | 130 | 1 | / | 90 | Bi-derectional
40 | 5mm Fraxinus Mandshurica Plywood | Bitmap engrave | 3 | 80 | 1 | Grayscale | 100 | Bi-derectional
41 | 3mm Mahogany Plywood | Line cut | 95 | 14 | 1 | / | / | /
42 | 3mm Mahogany Plywood | Line engrave | 25 | 80 | 1 | / | / | /
43 | 3mm Mahogany Plywood | Fill engrave | 10 | 130 | 1 | / | 90 | Bi-derectional
44 | 3mm Mahogany Plywood | Bitmap engrave | 3 | 120 | 1 | Grayscale | 100 | Bi-derectional
45 | 5mm Mahogany Plywood | Line cut | 100 | 11 | 1 | / | / | /
46 | 5mm Mahogany Plywood | Line engrave | 25 | 80 | 1 | / | / | /
47 | 5mm Mahogany Plywood | Fill engrave | 10 | 130 | 1 | / | 90 | Bi-derectional
48 | 5mm Mahogany Plywood | Bitmap engrave | 3 | 120 | 1 | Grayscale | 100 | Bi-derectional
49 | 3mm Pine Plywood | Line cut | 95 | 13 | 1 | / | / | /
50 | 3mm Pine Plywood | Line engrave | 25 | 80 | 1 | / | / | /
51 | 3mm Pine Plywood | Fill engrave | 10 | 130 | 1 | / | 90 | Bi-derectional
52 | 3mm Pine Plywood | Bitmap engrave | 3 | 80 | 1 | Grayscale | 100 | Bi-derectional
53 | 5mm Pine Plywood | Line cut | 95 | 13 | 1 | / | / | /
54 | 5mm Pine Plywood | Line engrave | 25 | 80 | 1 | / | / | /
55 | 5mm Pine Plywood | Fill engrave | 10 | 130 | 1 | / | 90 | Bi-derectional
56 | 5mm Pine Plywood | Bitmap engrave | 3 | 80 | 1 | Grayscale | 100 | Bi-derectional
57 | 3mm MDF | Line cut | 90 | 20 | 1 | / | / | /
58 | 3mm MDF | Line engrave | 30 | 80 | 1 | / | / | /
59 | 3mm MDF | Fill engrave | 15 | 130 | 1 | / | 90 | Bi-derectional
60 | 3mm MDF | Bitmap engrave | 3 | 100 | 1 | Grayscale | 100 | Bi-derectional
61 | Kraft Paper | Line cut | 100 | 25 | 1 | / | / | /
62 | Kraft Paper | Line engrave | 1 | 80 | 1 | / | / | /
63 | Kraft Paper | Fill engrave | 5 | 130 | 1 | / | 90 | Bi-derectional
64 | Kraft Paper | Bitmap engrave | 3 | 100 | 1 | Grayscale | 100 | Bi-derectional